## IDS-VDS Characteristic (mA-mm)
VGS (V) | VDS = 0.100 V | VDS = 0.500 V | VDS = 0.900 V
-0.75 | 0.0005319 | 0.0021894 | 0.007206
-0.74 | 0.0005081 | 0.0021033 | 0.00704
-0.73 | 0.00048601 | 0.0020287 | 0.006849
-0.72 | 0.00046278 | 0.0019514 | 0.006644
-0.71 | 0.00044358 | 0.0018987 | 0.00647
-0.7 | 0.00042169 | 0.0018272 | 0.006259
-0.69 | 0.00040317 | 0.0017633 | 0.006064
-0.68 | 0.00038769 | 0.0017071 | 0.005886
-0.67 | 0.00036949 | 0.0016383 | 0.005727
-0.66 | 0.00035354 | 0.0015837 | 0.005541
-0.65 | 0.00033859 | 0.0015233 | 0.005354
-0.64 | 0.00032133 | 0.0014701 | 0.005186
-0.63 | 0.00030689 | 0.0014177 | 0.005059
-0.62 | 0.00029367 | 0.0013743 | 0.0048763
-0.61 | 0.00027924 | 0.0013186 | 0.0047225
-0.6 | 0.00026824 | 0.0012738 | 0.0045785
-0.59 | 0.00025445 | 0.0012255 | 0.0044712
-0.58 | 0.00024124 | 0.0011801 | 0.0043259
-0.57 | 0.00023405 | 0.0011455 | 0.0041717
-0.56 | 0.00022132 | 0.0010993 | 0.0040564
-0.55 | 0.00021034 | 0.0010629 | 0.0039403
-0.54 | 0.00020141 | 0.0010306 | 0.0038144
-0.53 | 0.00019218 | 0.0009891 | 0.0037092
-0.52 | 0.00018389 | 0.0009581 | 0.0035873
-0.51 | 0.00017728 | 0.0009286 | 0.0034925
-0.5 | 0.0001704 | 0.0009004 | 0.0033999
-0.49 | 0.00016464 | 0.0008776 | 0.003319
-0.48 | 0.00016032 | 0.0008542 | 0.0032584
-0.47 | 0.00015577 | 0.0008376 | 0.0031923
-0.46 | 0.00015501 | 0.0008268 | 0.0031643
-0.45 | 0.00015582 | 0.0008285 | 0.0031722
-0.44 | 0.00015945 | 0.0008342 | 0.003202
-0.43 | 0.0001668 | 0.0008561 | 0.0033009
-0.42 | 0.00018101 | 0.000898 | 0.0034429
-0.41 | 0.00020233 | 0.00097 | 0.0037107
-0.4 | 0.00023465 | 0.0010782 | 0.0041029
-0.39 | 0.00028125 | 0.0012376 | 0.0046775
-0.38 | 0.0003468 | 0.001467 | 0.0055339
-0.37 | 0.00044081 | 0.0017906 | 0.006817
-0.36 | 0.0005777 | 0.0022404 | 0.008465
-0.35 | 0.00076 | 0.0028725 | 0.010833
-0.34 | 0.001017 | 0.0037538 | 0.014239
-0.33 | 0.0013665 | 0.0049685 | 0.018892
-0.32 | 0.0018487 | 0.006783 | 0.025463
-0.31 | 0.0025035 | 0.009102 | 0.034448
-0.3 | 0.0034249 | 0.012369 | 0.047081
-0.29 | 0.0046765 | 0.016748 | 0.06427
-0.28 | 0.006735 | 0.022851 | 0.08751
-0.27 | 0.009166 | 0.031158 | 0.11999
-0.26 | 0.012486 | 0.042469 | 0.16424
-0.25 | 0.016991 | 0.0579 | 0.22267
-0.24 | 0.023152 | 0.07884 | 0.30351
-0.23 | 0.031476 | 0.10694 | 0.41248
-0.22 | 0.042568 | 0.14516 | 0.55533
-0.21 | 0.0584 | 0.1968 | 0.7488
-0.2 | 0.0791 | 0.26379 | 1.006
-0.19 | 0.10692 | 0.35529 | 1.34
-0.18 | 0.14462 | 0.47933 | 1.7824
-0.17 | 0.19478 | 0.6424 | 2.3633
-0.16 | 0.26082 | 0.8543 | 3.1101
-0.15 | 0.35047 | 1.1336 | 4.0176
-0.14 | 0.46855 | 1.5027 | 5.2394
-0.13 | 0.6275 | 1.9679 | 6.73
-0.12 | 0.8314 | 2.579 | 8.531
-0.11 | 1.1005 | 3.3469 | 10.676
-0.1 | 1.4518 | 4.3199 | 13.318
-0.09 | 1.9016 | 5.5438 | 16.383
-0.08 | 2.4705 | 7.038 | 19.829
-0.07 | 3.1958 | 8.865 | 23.825
-0.06 | 4.0834 | 11.066 | 28.306
-0.05 | 5.2095 | 13.732 | 33.346
-0.04 | 6.535 | 16.763 | 38.897
-0.03 | 8.152 | 20.314 | 44.895
-0.02 | 10.075 | 24.349 | 51.356
-0.01 | 12.324 | 28.913 | 58.52
0 | 14.913 | 34.021 | 65.97
0.01 | 17.843 | 39.624 | 73.86
0.02 | 21.049 | 45.619 | 82.06
0.03 | 24.677 | 52.275 | 90.8
0.04 | 28.587 | 59.16 | 99.79
0.05 | 32.788 | 66.6 | 109.09
0.06 | 37.218 | 74.44 | 118.86
0.07 | 41.876 | 82.59 | 128.89
0.08 | 46.644 | 91.3 | 139.12
0.09 | 51.569 | 100.28 | 149.45
0.1 | 56.665 | 109.38 | 160.19
0.11 | 61.57 | 118.96 | 171.09
0.12 | 66.77 | 128.61 | 182.25
0.13 | 71.87 | 138.67 | 193.41
0.14 | 76.77 | 148.76 | 204.71
0.15 | 81.53 | 159.11 | 216.14
0.16 | 86.27 | 169.68 | 227.83
0.17 | 90.82 | 180.28 | 239.49
0.18 | 95.35 | 191.08 | 251.04
0.19 | 99.65 | 201.9 | 262.94
0.2 | 103.62 | 212.88 | 274.85
0.21 | 107.43 | 223.96 | 286.76
0.22 | 110.96 | 235.12 | 298.71
0.23 | 114.44 | 246.26 | 310.48
0.24 | 117.81 | 257.32 | 322.44
0.25 | 121.14 | 268.74 | 334.37
0.26 | 123.98 | 279.75 | 346.24
0.27 | 126.58 | 291.01 | 358.05
0.28 | 129.05 | 302.1 | 369.77
0.29 | 131.46 | 313.21 | 381.53
0.3 | 134.13 | 324.31 | 393.29
0.31 | 136.23 | 335.23 | 404.82
0.32 | 138.15 | 346.15 | 416.2
0.33 | 139.81 | 357.13 | 427.74
0.34 | 141.42 | 367.74 | 439
0.35 | 143.54 | 378.27 | 450.14
0.36 | 145.03 | 388.74 | 461.28
0.37 | 146.21 | 399.29 | 472.08
0.38 | 147.45 | 409.42 | 482.99
0.39 | 148.98 | 419.41 | 493.56
0.4 | 150.3 | 429.09 | 504.04
0.41 | 151.5 | 438.79 | 514.34
0.42 | 152.26 | 448.39 | 524.49
0.43 | 153.28 | 457.66 | 534.46
0.44 | 154.56 | 466.59 | 544.22
0.45 | 155.51 | 475.34 | 553.85
0.46 | 156.21 | 483.99 | 563.15
0.47 | 156.77 | 492.33 | 572.3
0.48 | 157.35 | 500.32 | 581.2
0.49 | 158.67 | 507.97 | 589.8
0.5 | 159 | 515.58 | 598.4

## Tranconductance (mS-mm)
VGS (V) | VDS = 0.100 V | VDS = 0.500 V | VDS = 0.900 V
-0.75 | -0.00238 | -0.00861 | -0.0166
-0.74 | -0.0022945 | -0.008035 | -0.01785
-0.73 | -0.002266 | -0.007595 | -0.0198
-0.72 | -0.0021215 | -0.0065 | -0.01895
-0.71 | -0.0020545 | -0.00621 | -0.01925
-0.7 | -0.0020205 | -0.00677 | -0.0203
-0.69 | -0.0017 | -0.006005 | -0.01865
-0.68 | -0.001684 | -0.00625 | -0.01685
-0.67 | -0.0017075 | -0.00617 | -0.01725
-0.66 | -0.001545 | -0.00575 | -0.01865
-0.65 | -0.0016105 | -0.00568 | -0.01775
-0.64 | -0.001585 | -0.00528 | -0.01475
-0.63 | -0.001383 | -0.00479 | -0.015485
-0.62 | -0.0013825 | -0.004955 | -0.016825
-0.61 | -0.0012715 | -0.005025 | -0.01489
-0.6 | -0.0012395 | -0.004655 | -0.012565
-0.59 | -0.00135 | -0.004685 | -0.01263
-0.58 | -0.00102 | -0.004 | -0.014975
-0.57 | -0.000996 | -0.00404 | -0.013475
-0.56 | -0.0011855 | -0.00413 | -0.01157
-0.55 | -0.0009955 | -0.003435 | -0.0121
-0.54 | -0.000908 | -0.00369 | -0.011555
-0.53 | -0.000876 | -0.003625 | -0.011355
-0.52 | -0.000745 | -0.003025 | -0.010835
-0.51 | -0.0006745 | -0.002885 | -0.00937
-0.5 | -0.000632 | -0.00255 | -0.008675
-0.49 | -0.000504 | -0.00231 | -0.007075
-0.48 | -0.0004435 | -0.002 | -0.006335
-0.47 | -0.0002655 | -0.00137 | -0.004705
-0.46 | 2.5e-06 | -0.000455 | -0.001005
-0.45 | 0.000222 | 0.00037 | 0.001885
-0.44 | 0.000549 | 0.00138 | 0.006435
-0.43 | 0.001078 | 0.00319 | 0.012045
-0.42 | 0.0017765 | 0.005695 | 0.02049
-0.41 | 0.002682 | 0.00901 | 0.033
-0.4 | 0.003946 | 0.01338 | 0.04834
-0.39 | 0.0056075 | 0.01944 | 0.07155
-0.38 | 0.007978 | 0.02765 | 0.106975
-0.37 | 0.011545 | 0.03867 | 0.146555
-0.36 | 0.0159595 | 0.054095 | 0.2008
-0.35 | 0.021965 | 0.07567 | 0.2887
-0.34 | 0.030325 | 0.1048 | 0.40295
-0.33 | 0.041585 | 0.15146 | 0.5612
-0.32 | 0.05685 | 0.206675 | 0.7778
-0.31 | 0.07881 | 0.2793 | 1.0809
-0.3 | 0.10865 | 0.3823 | 1.4911
-0.29 | 0.165505 | 0.5241 | 2.02145
-0.28 | 0.224475 | 0.7205 | 2.786
-0.27 | 0.28755 | 0.9809 | 3.8365
-0.26 | 0.39125 | 1.3371 | 5.134
-0.25 | 0.5333 | 1.81855 | 6.9635
-0.24 | 0.72425 | 2.452 | 9.4905
-0.23 | 0.9708 | 3.316 | 12.591
-0.22 | 1.3462 | 4.493 | 16.816
-0.21 | 1.8266 | 5.9315 | 22.5335
-0.2 | 2.426 | 7.9245 | 29.56
-0.19 | 3.276 | 10.777 | 38.82
-0.18 | 4.393 | 14.3555 | 51.165
-0.17 | 5.81 | 18.7485 | 66.385
-0.16 | 7.7845 | 24.56 | 82.715
-0.15 | 10.3865 | 32.42 | 106.465
-0.14 | 13.8515 | 41.715 | 135.62
-0.13 | 18.1425 | 53.815 | 164.58
-0.12 | 23.65 | 68.95 | 197.3
-0.11 | 31.02 | 87.045 | 239.35
-0.1 | 40.055 | 109.845 | 285.35
-0.09 | 50.935 | 135.905 | 325.55
-0.08 | 64.71 | 166.06 | 372.1
-0.07 | 80.645 | 201.4 | 423.85
-0.06 | 100.685 | 243.35 | 476.05
-0.05 | 122.58 | 284.85 | 529.55
-0.04 | 147.125 | 329.1 | 577.45
-0.03 | 177 | 379.3 | 622.95
-0.02 | 208.6 | 429.95 | 681.25
-0.01 | 241.9 | 483.6 | 730.7
0 | 275.95 | 535.55 | 767
0.01 | 306.8 | 579.9 | 804.5
0.02 | 341.7 | 632.55 | 847
0.03 | 376.9 | 677.05 | 886.5
0.04 | 405.55 | 716.25 | 914.5
0.05 | 431.55 | 764 | 953.5
0.06 | 454.4 | 799.5 | 990
0.07 | 471.3 | 843 | 1013
0.08 | 484.65 | 884.5 | 1028
0.09 | 501.05 | 904 | 1053.5
0.1 | 500.05 | 934 | 1082
0.11 | 505.25 | 961.5 | 1103
0.12 | 515 | 985.5 | 1116
0.13 | 500 | 1007.5 | 1123
0.14 | 483 | 1022 | 1136.5
0.15 | 475 | 1046 | 1156
0.16 | 464.5 | 1058.5 | 1167.5
0.17 | 454 | 1070 | 1160.5
0.18 | 441.5 | 1081 | 1172.5
0.19 | 413.5 | 1090 | 1190.5
0.2 | 389 | 1103 | 1191
0.21 | 367 | 1112 | 1193
0.22 | 350.5 | 1115 | 1186
0.23 | 342.5 | 1110 | 1186.5
0.24 | 335 | 1124 | 1194.5
0.25 | 308.5 | 1121.5 | 1190
0.26 | 272 | 1113.5 | 1184
0.27 | 253.5 | 1117.5 | 1176.5
0.28 | 244 | 1110 | 1174
0.29 | 254 | 1110.5 | 1176
0.3 | 238.5 | 1101 | 1164.5
0.31 | 201 | 1092 | 1145.5
0.32 | 179 | 1095 | 1146
0.33 | 163.5 | 1079.5 | 1140
0.34 | 186.5 | 1057 | 1120
0.35 | 180.5 | 1050 | 1114
0.36 | 133.5 | 1051 | 1097
0.37 | 121 | 1034 | 1085.5
0.38 | 138.5 | 1006 | 1074
0.39 | 142.5 | 983.5 | 1052.5
0.4 | 126 | 969 | 1039
0.41 | 98 | 965 | 1022.5
0.42 | 89 | 943.5 | 1006
0.43 | 115 | 910 | 986.5
0.44 | 111.5 | 884 | 969.5
0.45 | 82.5 | 870 | 946.5
0.46 | 63 | 849.5 | 922.5
0.47 | 57 | 816.5 | 902.5
0.48 | 95 | 782 | 875
0.49 | 82.5 | 763 | 860
0.5 | 33 | 761 | 860