## IDS-VDS Characteristic (mA-mm)
VGS (V) | VDS = 0.100 V | VDS = 0.500 V | VDS = 0.900 V
-0.75 | 0.0005715 | 0.0024283 | 0.008167
-0.74 | 0.0005466 | 0.00233 | 0.007918
-0.73 | 0.0005203 | 0.0022567 | 0.007721
-0.72 | 0.00049385 | 0.0021666 | 0.007441
-0.71 | 0.00047042 | 0.0020895 | 0.007198
-0.7 | 0.00045103 | 0.0020307 | 0.006983
-0.69 | 0.00043183 | 0.0019567 | 0.006812
-0.68 | 0.00041242 | 0.0018818 | 0.006601
-0.67 | 0.00039358 | 0.0018148 | 0.006447
-0.66 | 0.00037496 | 0.0017593 | 0.006268
-0.65 | 0.00035907 | 0.0016912 | 0.00607
-0.64 | 0.00034098 | 0.0016287 | 0.005862
-0.63 | 0.00032739 | 0.0015688 | 0.005666
-0.62 | 0.00031134 | 0.0015081 | 0.00549
-0.61 | 0.00030029 | 0.0014384 | 0.005317
-0.6 | 0.00028558 | 0.0014008 | 0.005145
-0.59 | 0.00027205 | 0.0013436 | 0.0049704
-0.58 | 0.00025948 | 0.0012964 | 0.0048233
-0.57 | 0.00024818 | 0.0012513 | 0.0046684
-0.56 | 0.00023445 | 0.0012078 | 0.004527
-0.55 | 0.00022353 | 0.0011718 | 0.0043734
-0.54 | 0.00021454 | 0.0011234 | 0.0042547
-0.53 | 0.00020707 | 0.0010821 | 0.0041263
-0.52 | 0.00019601 | 0.0010452 | 0.0040042
-0.51 | 0.00018765 | 0.0010092 | 0.0038869
-0.5 | 0.0001815 | 0.0009879 | 0.0037797
-0.49 | 0.00017271 | 0.0009611 | 0.0036729
-0.48 | 0.00016792 | 0.0009295 | 0.0035741
-0.47 | 0.00016378 | 0.0009134 | 0.0035202
-0.46 | 0.00016099 | 0.0008848 | 0.0034691
-0.45 | 0.0001612 | 0.0008844 | 0.0034608
-0.44 | 0.00016492 | 0.0008851 | 0.0034926
-0.43 | 0.00017166 | 0.0009101 | 0.0035483
-0.42 | 0.00018516 | 0.0009489 | 0.0036794
-0.41 | 0.00020552 | 0.0010062 | 0.0038992
-0.4 | 0.00023636 | 0.0011116 | 0.0042405
-0.39 | 0.00027978 | 0.0012626 | 0.004802
-0.38 | 0.00034219 | 0.0014693 | 0.0055934
-0.37 | 0.00043206 | 0.0017681 | 0.006787
-0.36 | 0.00055782 | 0.0021966 | 0.008374
-0.35 | 0.0007738 | 0.0028046 | 0.010653
-0.34 | 0.0010247 | 0.0036511 | 0.013856
-0.33 | 0.0013719 | 0.0047959 | 0.01833
-0.32 | 0.001851 | 0.006534 | 0.024648
-0.31 | 0.002501 | 0.008736 | 0.033528
-0.3 | 0.0034211 | 0.011868 | 0.045443
-0.29 | 0.0046738 | 0.016099 | 0.06212
-0.28 | 0.006589 | 0.021912 | 0.08543
-0.27 | 0.00897 | 0.030013 | 0.11614
-0.26 | 0.012262 | 0.040963 | 0.15909
-0.25 | 0.016708 | 0.055884 | 0.21761
-0.24 | 0.022739 | 0.07686 | 0.29555
-0.23 | 0.030977 | 0.10446 | 0.39987
-0.22 | 0.042144 | 0.14112 | 0.5424
-0.21 | 0.05729 | 0.19103 | 0.7293
-0.2 | 0.07784 | 0.25788 | 0.987
-0.19 | 0.10549 | 0.34806 | 1.3194
-0.18 | 0.1426 | 0.46837 | 1.7645
-0.17 | 0.1924 | 0.6304 | 2.3306
-0.16 | 0.25906 | 0.8422 | 3.0609
-0.15 | 0.34719 | 1.1092 | 3.9984
-0.14 | 0.46532 | 1.4813 | 5.1882
-0.13 | 0.6259 | 1.9446 | 6.651
-0.12 | 0.831 | 2.5495 | 8.455
-0.11 | 1.1005 | 3.3293 | 10.64
-0.1 | 1.4454 | 4.2781 | 13.229
-0.09 | 1.9004 | 5.5157 | 16.347
-0.08 | 2.4722 | 7.019 | 19.772
-0.07 | 3.1928 | 8.854 | 23.833
-0.06 | 4.0984 | 11.044 | 28.335
-0.05 | 5.2079 | 13.706 | 33.373
-0.04 | 6.551 | 16.807 | 38.891
-0.03 | 8.179 | 20.358 | 44.958
-0.02 | 10.122 | 24.423 | 51.49
-0.01 | 12.362 | 28.961 | 58.63
0 | 14.985 | 34.202 | 66.16
0.01 | 17.933 | 39.802 | 74.11
0.02 | 21.193 | 45.865 | 82.4
0.03 | 24.88 | 52.551 | 91.11
0.04 | 28.737 | 59.54 | 100.24
0.05 | 32.983 | 67.16 | 109.77
0.06 | 37.439 | 74.98 | 119.49
0.07 | 42.164 | 83.36 | 129.52
0.08 | 47.015 | 92.09 | 139.84
0.09 | 51.976 | 101.06 | 150.43
0.1 | 56.94 | 110.21 | 161.18
0.11 | 62.11 | 119.84 | 172.28
0.12 | 67.27 | 129.73 | 183.34
0.13 | 72.3 | 139.78 | 194.78
0.14 | 77.23 | 150.06 | 206.19
0.15 | 82.19 | 160.39 | 217.77
0.16 | 87.03 | 171.16 | 229.59
0.17 | 91.59 | 181.9 | 241.28
0.18 | 96.07 | 192.79 | 253.19
0.19 | 100.28 | 203.82 | 265.07
0.2 | 104.3 | 214.77 | 277
0.21 | 108.28 | 226.16 | 289
0.22 | 111.96 | 237.28 | 301.12
0.23 | 115.55 | 248.53 | 313.18
0.24 | 118.84 | 259.81 | 325.16
0.25 | 122.02 | 271.23 | 337.35
0.26 | 124.94 | 282.57 | 349.14
0.27 | 127.63 | 293.83 | 361.19
0.28 | 130.3 | 305.19 | 373.12
0.29 | 132.72 | 316.18 | 384.85
0.3 | 135.32 | 327.47 | 396.84
0.31 | 137.31 | 338.61 | 408.46
0.32 | 139.22 | 349.65 | 420.04
0.33 | 141.2 | 360.69 | 431.66
0.34 | 142.87 | 371.42 | 443.01
0.35 | 144.88 | 382.17 | 454.2
0.36 | 146.25 | 392.77 | 465.43
0.37 | 147.62 | 403.28 | 476.58
0.38 | 149.06 | 413.55 | 487.46
0.39 | 150.55 | 423.67 | 498.23
0.4 | 151.68 | 433.55 | 508.64
0.41 | 152.77 | 443.38 | 519.12
0.42 | 153.93 | 452.96 | 529.42
0.43 | 154.96 | 462.19 | 539.46
0.44 | 156.21 | 471.35 | 549.42
0.45 | 156.84 | 480.17 | 558.91
0.46 | 157.67 | 488.93 | 568.53
0.47 | 158.57 | 497.33 | 577.4
0.48 | 159.24 | 505.3 | 586.6
0.49 | 160.35 | 513.21 | 595.3
0.5 | 160.68 | 520.72 | 603.8

## Tranconductance (mS-mm)
VGS (V) | VDS = 0.100 V | VDS = 0.500 V | VDS = 0.900 V
-0.75 | -0.00249 | -0.00983 | -0.0249
-0.74 | -0.00256 | -0.00858 | -0.0223
-0.73 | -0.0026375 | -0.00817 | -0.02385
-0.72 | -0.002494 | -0.00836 | -0.02615
-0.71 | -0.002141 | -0.006795 | -0.0229
-0.7 | -0.0019295 | -0.00664 | -0.0193
-0.69 | -0.0019305 | -0.007445 | -0.0191
-0.68 | -0.0019125 | -0.007095 | -0.01825
-0.67 | -0.001873 | -0.006125 | -0.01665
-0.66 | -0.0017255 | -0.00618 | -0.01885
-0.65 | -0.001699 | -0.00653 | -0.0203
-0.64 | -0.001584 | -0.00612 | -0.0202
-0.63 | -0.001482 | -0.00603 | -0.0186
-0.62 | -0.001355 | -0.00652 | -0.01745
-0.61 | -0.001288 | -0.005365 | -0.01725
-0.6 | -0.001412 | -0.00474 | -0.01733
-0.59 | -0.001305 | -0.00522 | -0.016085
-0.58 | -0.0011935 | -0.004615 | -0.0151
-0.57 | -0.0012515 | -0.00443 | -0.014815
-0.56 | -0.0012325 | -0.003975 | -0.01475
-0.55 | -0.0009955 | -0.00422 | -0.013615
-0.54 | -0.000823 | -0.004485 | -0.012355
-0.53 | -0.0009265 | -0.00391 | -0.012525
-0.52 | -0.000971 | -0.003645 | -0.01197
-0.51 | -0.0007255 | -0.002865 | -0.011225
-0.5 | -0.000747 | -0.002405 | -0.0107
-0.49 | -0.000679 | -0.00292 | -0.01028
-0.48 | -0.0004465 | -0.002385 | -0.007635
-0.47 | -0.0003465 | -0.002235 | -0.00525
-0.46 | -0.000129 | -0.00145 | -0.00297
-0.45 | 0.0001965 | 1.5e-05 | 0.001175
-0.44 | 0.000523 | 0.001285 | 0.004375
-0.43 | 0.001012 | 0.00319 | 0.00934
-0.42 | 0.001693 | 0.004805 | 0.017545
-0.41 | 0.00256 | 0.008135 | 0.028055
-0.4 | 0.003713 | 0.01282 | 0.04514
-0.39 | 0.0052915 | 0.017885 | 0.067645
-0.38 | 0.007614 | 0.025275 | 0.09925
-0.37 | 0.0107815 | 0.036365 | 0.13903
-0.36 | 0.017087 | 0.051825 | 0.1933
-0.35 | 0.023344 | 0.072725 | 0.2741
-0.34 | 0.029905 | 0.099565 | 0.38385
-0.33 | 0.041315 | 0.144145 | 0.5396
-0.32 | 0.056455 | 0.197005 | 0.7599
-0.31 | 0.078505 | 0.2667 | 1.03975
-0.3 | 0.10864 | 0.36815 | 1.4296
-0.29 | 0.158395 | 0.5022 | 1.99935
-0.28 | 0.21481 | 0.6957 | 2.701
-0.27 | 0.28365 | 0.95255 | 3.683
-0.26 | 0.3869 | 1.29355 | 5.0735
-0.25 | 0.52385 | 1.79485 | 6.823
-0.24 | 0.71345 | 2.4288 | 9.113
-0.23 | 0.97025 | 3.213 | 12.3425
-0.22 | 1.31565 | 4.3285 | 16.4715
-0.21 | 1.7848 | 5.838 | 22.23
-0.2 | 2.41 | 7.8515 | 29.505
-0.19 | 3.238 | 10.5245 | 38.875
-0.18 | 4.3455 | 14.117 | 50.56
-0.17 | 5.823 | 18.6915 | 64.82
-0.16 | 7.7395 | 23.94 | 83.39
-0.15 | 10.313 | 31.955 | 106.365
-0.14 | 13.9355 | 41.77 | 132.63
-0.13 | 18.284 | 53.41 | 163.34
-0.12 | 23.73 | 69.235 | 199.45
-0.11 | 30.72 | 86.43 | 238.7
-0.1 | 39.995 | 109.32 | 285.35
-0.09 | 51.34 | 137.045 | 327.15
-0.08 | 64.62 | 166.915 | 374.3
-0.07 | 81.31 | 201.25 | 428.15
-0.06 | 100.755 | 242.6 | 477
-0.05 | 122.63 | 288.15 | 527.8
-0.04 | 148.555 | 332.6 | 579.25
-0.03 | 178.55 | 380.8 | 629.95
-0.02 | 209.15 | 430.15 | 683.6
-0.01 | 243.15 | 488.95 | 733.5
0 | 278.55 | 542.05 | 774
0.01 | 310.4 | 583.15 | 812
0.02 | 347.35 | 637.45 | 850
0.03 | 377.2 | 683.75 | 892
0.04 | 405.15 | 730.45 | 933
0.05 | 435.1 | 772 | 962.5
0.06 | 459.05 | 810 | 987.5
0.07 | 478.8 | 855.5 | 1017.5
0.08 | 490.6 | 885 | 1045.5
0.09 | 496.25 | 906 | 1067
0.1 | 506.7 | 939 | 1092.5
0.11 | 516.5 | 976 | 1108
0.12 | 509.5 | 997 | 1125
0.13 | 498 | 1016.5 | 1142.5
0.14 | 494.5 | 1030.5 | 1149.5
0.15 | 490 | 1055 | 1170
0.16 | 470 | 1075.5 | 1175.5
0.17 | 452 | 1081.5 | 1180
0.18 | 434.5 | 1096 | 1189.5
0.19 | 411.5 | 1099 | 1190.5
0.2 | 400 | 1117 | 1196.5
0.21 | 383 | 1125.5 | 1206
0.22 | 363.5 | 1118.5 | 1209
0.23 | 344 | 1126.5 | 1202
0.24 | 323.5 | 1135 | 1208.5
0.25 | 305 | 1138 | 1199
0.26 | 280.5 | 1130 | 1192
0.27 | 268 | 1131 | 1199
0.28 | 254.5 | 1117.5 | 1183
0.29 | 251 | 1114 | 1186
0.3 | 229.5 | 1121.5 | 1180.5
0.31 | 195 | 1109 | 1160
0.32 | 194.5 | 1104 | 1160
0.33 | 182.5 | 1088.5 | 1148.5
0.34 | 184 | 1074 | 1127
0.35 | 169 | 1067.5 | 1121
0.36 | 137 | 1055.5 | 1119
0.37 | 140.5 | 1039 | 1101.5
0.38 | 146.5 | 1019.5 | 1082.5
0.39 | 131 | 1000 | 1059
0.4 | 111 | 985.5 | 1044.5
0.41 | 112.5 | 970.5 | 1039
0.42 | 109.5 | 940.5 | 1017
0.43 | 114 | 919.5 | 1000
0.44 | 94 | 899 | 972.5
0.45 | 73 | 879 | 955.5
0.46 | 86.5 | 858 | 924.5
0.47 | 78.5 | 818.5 | 903.5
0.48 | 89 | 794 | 895
0.49 | 72 | 771 | 860
0.5 | 33 | 751 | 850