## IDS-VDS Characteristic (mA-mm)
VGS (V) | VDS = 0.100 V | VDS = 0.500 V | VDS = 0.900 V
-0.75 | 0.0006584 | 0.0029005 | 0.01
-0.74 | 0.0006252 | 0.0027945 | 0.009757
-0.73 | 0.0005996 | 0.0026835 | 0.009429
-0.72 | 0.0005691 | 0.0025973 | 0.009148
-0.71 | 0.0005437 | 0.0025111 | 0.008857
-0.7 | 0.0005228 | 0.0024153 | 0.008566
-0.69 | 0.00050084 | 0.0023122 | 0.008308
-0.68 | 0.0004775 | 0.0022202 | 0.008026
-0.67 | 0.0004519 | 0.0021474 | 0.00776
-0.66 | 0.00043363 | 0.0020629 | 0.007531
-0.65 | 0.00041024 | 0.0019784 | 0.007282
-0.64 | 0.00039213 | 0.0019125 | 0.007044
-0.63 | 0.00037754 | 0.0018369 | 0.006809
-0.62 | 0.00035726 | 0.001771 | 0.006592
-0.61 | 0.00034273 | 0.0016923 | 0.006442
-0.6 | 0.00032805 | 0.001632 | 0.006209
-0.59 | 0.00030852 | 0.0015815 | 0.006014
-0.58 | 0.00029453 | 0.0015279 | 0.005809
-0.57 | 0.00028143 | 0.0014626 | 0.005619
-0.56 | 0.00026849 | 0.0014 | 0.005445
-0.55 | 0.00025581 | 0.0013555 | 0.00527
-0.54 | 0.00024388 | 0.0013044 | 0.005097
-0.53 | 0.00023226 | 0.001254 | 0.0049289
-0.52 | 0.00022267 | 0.0012118 | 0.0047818
-0.51 | 0.00021388 | 0.0011647 | 0.004635
-0.5 | 0.00020298 | 0.001127 | 0.0044714
-0.49 | 0.00019545 | 0.0010969 | 0.0043445
-0.48 | 0.00018775 | 0.0010582 | 0.0042443
-0.47 | 0.00018255 | 0.0010261 | 0.0041349
-0.46 | 0.00017775 | 0.0010049 | 0.0040454
-0.45 | 0.00017604 | 0.0009901 | 0.0040112
-0.44 | 0.00017593 | 0.0009796 | 0.003987
-0.43 | 0.00018082 | 0.0009902 | 0.0040021
-0.42 | 0.00018819 | 0.0010086 | 0.0040863
-0.41 | 0.00020356 | 0.0010565 | 0.0042454
-0.4 | 0.00022835 | 0.0011319 | 0.0044899
-0.39 | 0.00026581 | 0.0012448 | 0.0049129
-0.38 | 0.00031774 | 0.0014214 | 0.0055494
-0.37 | 0.0003941 | 0.0016727 | 0.006557
-0.36 | 0.00050199 | 0.0020205 | 0.007832
-0.35 | 0.0006891 | 0.0025267 | 0.00973
-0.34 | 0.0009064 | 0.0032365 | 0.012412
-0.33 | 0.001209 | 0.00422 | 0.016184
-0.32 | 0.0016282 | 0.0055752 | 0.021506
-0.31 | 0.0021973 | 0.007676 | 0.028978
-0.3 | 0.0030117 | 0.010346 | 0.039315
-0.29 | 0.0041182 | 0.01394 | 0.053693
-0.28 | 0.0056378 | 0.01901 | 0.07357
-0.27 | 0.007999 | 0.025963 | 0.10071
-0.26 | 0.010919 | 0.03554 | 0.13737
-0.25 | 0.014939 | 0.048425 | 0.18823
-0.24 | 0.0204 | 0.06709 | 0.25724
-0.23 | 0.027792 | 0.09138 | 0.35162
-0.22 | 0.037933 | 0.12456 | 0.4766
-0.21 | 0.051594 | 0.16829 | 0.6469
-0.2 | 0.0715 | 0.22852 | 0.8753
-0.19 | 0.09674 | 0.30878 | 1.1727
-0.18 | 0.13133 | 0.41686 | 1.577
-0.17 | 0.17723 | 0.55903 | 2.0965
-0.16 | 0.23904 | 0.751 | 2.7658
-0.15 | 0.32001 | 1.0018 | 3.6273
-0.14 | 0.43215 | 1.326 | 4.7222
-0.13 | 0.5762 | 1.7567 | 6.089
-0.12 | 0.7688 | 2.3081 | 7.802
-0.11 | 1.019 | 3.0191 | 9.785
-0.1 | 1.3478 | 3.9187 | 12.243
-0.09 | 1.7721 | 5.0614 | 15.171
-0.08 | 2.3217 | 6.468 | 18.487
-0.07 | 3.0077 | 8.186 | 22.331
-0.06 | 3.8639 | 10.302 | 26.612
-0.05 | 4.9526 | 12.768 | 31.513
-0.04 | 6.225 | 15.717 | 36.823
-0.03 | 7.81 | 19.157 | 42.698
-0.02 | 9.678 | 23.049 | 49.038
-0.01 | 11.869 | 27.543 | 55.864
0 | 14.416 | 32.525 | 63.2
0.01 | 17.307 | 37.946 | 70.99
0.02 | 20.483 | 43.865 | 79.04
0.03 | 24.063 | 50.393 | 87.62
0.04 | 27.956 | 57.34 | 96.49
0.05 | 32.033 | 64.69 | 105.69
0.06 | 36.454 | 72.42 | 115.33
0.07 | 41.148 | 80.57 | 125.24
0.08 | 45.941 | 89.13 | 135.28
0.09 | 50.86 | 97.95 | 145.57
0.1 | 55.823 | 107.07 | 156.15
0.11 | 60.83 | 116.55 | 167
0.12 | 65.93 | 126.22 | 178.05
0.13 | 70.87 | 136.21 | 189.25
0.14 | 75.71 | 146.35 | 200.3
0.15 | 80.57 | 156.63 | 211.72
0.16 | 85.43 | 167.07 | 223.42
0.17 | 90.1 | 177.77 | 234.9
0.18 | 94.46 | 188.48 | 246.58
0.19 | 98.59 | 199.32 | 258.3
0.2 | 102.48 | 210.3 | 270.12
0.21 | 106.45 | 221.3 | 282.07
0.22 | 110.1 | 232.5 | 293.92
0.23 | 113.8 | 243.66 | 305.75
0.24 | 116.95 | 254.76 | 317.69
0.25 | 119.87 | 266.16 | 329.69
0.26 | 122.78 | 277.11 | 341.59
0.27 | 125.55 | 288.38 | 353.47
0.28 | 128.29 | 299.58 | 365
0.29 | 130.82 | 310.67 | 376.84
0.3 | 133.12 | 321.78 | 388.64
0.31 | 135.09 | 332.79 | 400.19
0.32 | 136.97 | 343.67 | 411.85
0.33 | 138.96 | 354.61 | 423.27
0.34 | 141.02 | 365.46 | 434.65
0.35 | 142.72 | 375.91 | 445.96
0.36 | 143.94 | 386.49 | 457.05
0.37 | 145.37 | 397.01 | 468.11
0.38 | 146.91 | 407.23 | 478.98
0.39 | 148.29 | 417.44 | 489.7
0.4 | 149.57 | 427.14 | 500.33
0.41 | 150.27 | 436.93 | 510.81
0.42 | 151.54 | 446.59 | 520.99
0.43 | 152.82 | 455.92 | 531.12
0.44 | 153.85 | 465.11 | 541.03
0.45 | 154.48 | 473.86 | 550.73
0.46 | 155.23 | 482.62 | 560.37
0.47 | 156.17 | 491.03 | 569.61
0.48 | 157.24 | 499.28 | 578.2
0.49 | 158.15 | 507.07 | 587.6
0.5 | 158.31 | 514.64 | 595.8

## Tranconductance (mS-mm)
VGS (V) | VDS = 0.100 V | VDS = 0.500 V | VDS = 0.900 V
-0.75 | -0.00332 | -0.0106 | -0.0243
-0.74 | -0.00294 | -0.01085 | -0.02855
-0.73 | -0.002805 | -0.00986 | -0.03045
-0.72 | -0.002795 | -0.00862 | -0.0286
-0.71 | -0.002315 | -0.0091 | -0.0291
-0.7 | -0.002143 | -0.009945 | -0.02745
-0.69 | -0.002265 | -0.009755 | -0.027
-0.68 | -0.002447 | -0.00824 | -0.0274
-0.67 | -0.0021935 | -0.007865 | -0.02475
-0.66 | -0.002083 | -0.00845 | -0.0239
-0.65 | -0.002075 | -0.00752 | -0.02435
-0.64 | -0.001635 | -0.007075 | -0.02365
-0.63 | -0.0017435 | -0.007075 | -0.0226
-0.62 | -0.0017405 | -0.00723 | -0.01835
-0.61 | -0.0014605 | -0.00695 | -0.01915
-0.6 | -0.0017105 | -0.00554 | -0.0214
-0.59 | -0.001676 | -0.005205 | -0.02
-0.58 | -0.0013545 | -0.005945 | -0.01975
-0.57 | -0.001302 | -0.006395 | -0.0182
-0.56 | -0.001281 | -0.005355 | -0.01745
-0.55 | -0.0012305 | -0.00478 | -0.0174
-0.54 | -0.0011775 | -0.005075 | -0.017055
-0.53 | -0.0010605 | -0.00463 | -0.01576
-0.52 | -0.000919 | -0.004465 | -0.014695
-0.51 | -0.0009845 | -0.00424 | -0.01552
-0.5 | -0.0009215 | -0.00339 | -0.014525
-0.49 | -0.0007615 | -0.00344 | -0.011355
-0.48 | -0.000645 | -0.00354 | -0.01048
-0.47 | -0.0005 | -0.002665 | -0.009945
-0.46 | -0.0003255 | -0.0018 | -0.006185
-0.45 | -9.1e-05 | -0.001265 | -0.00292
-0.44 | 0.000239 | 5e-06 | -0.000455
-0.43 | 0.000613 | 0.00145 | 0.004965
-0.42 | 0.001137 | 0.003315 | 0.012165
-0.41 | 0.002008 | 0.006165 | 0.02018
-0.4 | 0.0031125 | 0.009415 | 0.033375
-0.39 | 0.0044695 | 0.014475 | 0.052975
-0.38 | 0.0064145 | 0.021395 | 0.082205
-0.37 | 0.0092125 | 0.029955 | 0.11413
-0.36 | 0.01475 | 0.0427 | 0.15865
-0.35 | 0.0202205 | 0.0608 | 0.229
-0.34 | 0.025995 | 0.084665 | 0.3227
-0.33 | 0.03609 | 0.116935 | 0.4547
-0.32 | 0.049415 | 0.1728 | 0.6397
-0.31 | 0.069175 | 0.23854 | 0.89045
-0.3 | 0.096045 | 0.3132 | 1.23575
-0.29 | 0.131305 | 0.4332 | 1.71275
-0.28 | 0.19404 | 0.60115 | 2.35085
-0.27 | 0.26406 | 0.8265 | 3.19
-0.26 | 0.347 | 1.1231 | 4.376
-0.25 | 0.47405 | 1.5775 | 5.9935
-0.24 | 0.64265 | 2.14775 | 8.1695
-0.23 | 0.87665 | 2.8735 | 10.968
-0.22 | 1.1901 | 3.8455 | 14.764
-0.21 | 1.67835 | 5.198 | 19.935
-0.2 | 2.2573 | 7.0245 | 26.29
-0.19 | 2.9915 | 9.417 | 35.085
-0.18 | 4.0245 | 12.5125 | 46.19
-0.17 | 5.3855 | 16.707 | 59.44
-0.16 | 7.139 | 22.1385 | 76.54
-0.15 | 9.6555 | 28.75 | 97.82
-0.14 | 12.8095 | 37.745 | 123.085
-0.13 | 16.8325 | 49.105 | 153.99
-0.12 | 22.14 | 63.12 | 184.8
-0.11 | 28.95 | 80.53 | 222.05
-0.1 | 37.655 | 102.115 | 269.3
-0.09 | 48.695 | 127.465 | 312.2
-0.08 | 61.78 | 156.23 | 358
-0.07 | 77.11 | 191.7 | 406.25
-0.06 | 97.245 | 229.1 | 459.1
-0.05 | 118.055 | 270.75 | 510.55
-0.04 | 142.87 | 319.45 | 559.25
-0.03 | 172.65 | 366.6 | 610.75
-0.02 | 202.95 | 419.3 | 658.3
-0.01 | 236.9 | 473.8 | 708.1
0 | 271.9 | 520.15 | 756.3
0.01 | 303.35 | 567 | 792
0.02 | 337.8 | 622.35 | 831.5
0.03 | 373.65 | 673.75 | 872.5
0.04 | 398.5 | 714.85 | 903.5
0.05 | 424.9 | 754 | 942
0.06 | 455.75 | 794 | 977.5
0.07 | 474.35 | 835.5 | 997.5
0.08 | 485.6 | 869 | 1016.5
0.09 | 494.1 | 897 | 1043.5
0.1 | 498.5 | 930 | 1071.5
0.11 | 505.35 | 957.5 | 1095
0.12 | 502 | 983 | 1112.5
0.13 | 489 | 1006.5 | 1112.5
0.14 | 485 | 1021 | 1123.5
0.15 | 486 | 1036 | 1156
0.16 | 476.5 | 1057 | 1159
0.17 | 451.5 | 1070.5 | 1158
0.18 | 424.5 | 1077.5 | 1170
0.19 | 401 | 1091 | 1177
0.2 | 393 | 1099 | 1188.5
0.21 | 381 | 1110 | 1190
0.22 | 367.5 | 1118 | 1184
0.23 | 342.5 | 1113 | 1188.5
0.24 | 303.5 | 1125 | 1197
0.25 | 291.5 | 1117.5 | 1195
0.26 | 284 | 1111 | 1189
0.27 | 275.5 | 1123.5 | 1170.5
0.28 | 263.5 | 1114.5 | 1168.5
0.29 | 241.5 | 1110 | 1182
0.3 | 213.5 | 1106 | 1167.5
0.31 | 192.5 | 1094.5 | 1160.5
0.32 | 193.5 | 1091 | 1154
0.33 | 202.5 | 1089.5 | 1140
0.34 | 188 | 1065 | 1134.5
0.35 | 146 | 1051.5 | 1120
0.36 | 132.5 | 1055 | 1107.5
0.37 | 148.5 | 1037 | 1096.5
0.38 | 146 | 1021.5 | 1079.5
0.39 | 133 | 995.5 | 1067.5
0.4 | 99 | 974.5 | 1055.5
0.41 | 98.5 | 972.5 | 1033
0.42 | 127.5 | 949.5 | 1015.5
0.43 | 115.5 | 926 | 1002
0.44 | 83 | 897 | 980.5
0.45 | 69 | 875.5 | 967
0.46 | 84.5 | 858.5 | 944
0.47 | 100.5 | 833 | 891.5
0.48 | 99 | 802 | 899.5
0.49 | 53.5 | 768 | 880
0.5 | 16 | 757 | 820