## IDS-VDS Characteristic (mA-mm)
VGS (V) | VDS = 0.100 V | VDS = 0.500 V | VDS = 0.900 V
-0.75 | 0.0006367 | 0.0028432 | 0.009753
-0.74 | 0.0006118 | 0.0027315 | 0.009424
-0.73 | 0.0005774 | 0.0026269 | 0.009138
-0.72 | 0.0005541 | 0.0025194 | 0.008883
-0.71 | 0.0005247 | 0.0024273 | 0.008611
-0.7 | 0.000503 | 0.0023365 | 0.008378
-0.69 | 0.00048063 | 0.0022603 | 0.008129
-0.68 | 0.00045803 | 0.00217 | 0.007837
-0.67 | 0.00043513 | 0.0020935 | 0.00759
-0.66 | 0.00041599 | 0.0020272 | 0.00733
-0.65 | 0.00039567 | 0.0019483 | 0.007092
-0.64 | 0.00037556 | 0.0018867 | 0.006901
-0.63 | 0.00036175 | 0.0018056 | 0.006661
-0.62 | 0.0003457 | 0.0017336 | 0.006446
-0.61 | 0.00032692 | 0.0016702 | 0.00626
-0.6 | 0.00031132 | 0.0016186 | 0.006085
-0.59 | 0.00029805 | 0.0015528 | 0.005852
-0.58 | 0.00028494 | 0.0014889 | 0.005718
-0.57 | 0.00027031 | 0.0014338 | 0.005531
-0.56 | 0.00025607 | 0.001376 | 0.005327
-0.55 | 0.00024703 | 0.0013275 | 0.00515
-0.54 | 0.00023472 | 0.0012825 | 0.0049701
-0.53 | 0.00022345 | 0.0012239 | 0.0047813
-0.52 | 0.00021246 | 0.0011851 | 0.0046408
-0.51 | 0.00020352 | 0.0011433 | 0.0045032
-0.5 | 0.00019625 | 0.001101 | 0.0043452
-0.49 | 0.00018677 | 0.0010616 | 0.0042265
-0.48 | 0.00018154 | 0.0010283 | 0.0041373
-0.47 | 0.00017406 | 0.0010004 | 0.0040232
-0.46 | 0.0001696 | 0.0009763 | 0.0039474
-0.45 | 0.00016814 | 0.0009613 | 0.0038997
-0.44 | 0.00016811 | 0.0009586 | 0.0038448
-0.43 | 0.0001734 | 0.0009646 | 0.0038771
-0.42 | 0.00018177 | 0.0009895 | 0.0039582
-0.41 | 0.00019669 | 0.0010319 | 0.0041053
-0.4 | 0.00021983 | 0.0010999 | 0.0043611
-0.39 | 0.00025645 | 0.0012175 | 0.0047746
-0.38 | 0.00030812 | 0.0013836 | 0.0053646
-0.37 | 0.00038233 | 0.0016238 | 0.006301
-0.36 | 0.00048678 | 0.0019671 | 0.007595
-0.35 | 0.000667 | 0.0024543 | 0.009332
-0.34 | 0.0008805 | 0.0031521 | 0.011944
-0.33 | 0.0011731 | 0.0040977 | 0.015574
-0.32 | 0.0015843 | 0.0054364 | 0.020669
-0.31 | 0.0021437 | 0.00743 | 0.027632
-0.3 | 0.0029262 | 0.010017 | 0.037629
-0.29 | 0.004003 | 0.013578 | 0.051495
-0.28 | 0.0054705 | 0.018463 | 0.07031
-0.27 | 0.007814 | 0.025228 | 0.09684
-0.26 | 0.010628 | 0.034377 | 0.13257
-0.25 | 0.014508 | 0.046895 | 0.18137
-0.24 | 0.019717 | 0.06476 | 0.24653
-0.23 | 0.027023 | 0.08845 | 0.33688
-0.22 | 0.036853 | 0.11984 | 0.45802
-0.21 | 0.050184 | 0.16295 | 0.6205
-0.2 | 0.06975 | 0.22083 | 0.8402
-0.19 | 0.09428 | 0.29936 | 1.1256
-0.18 | 0.12778 | 0.40325 | 1.5072
-0.17 | 0.17258 | 0.54327 | 2.009
-0.16 | 0.23203 | 0.7262 | 2.6692
-0.15 | 0.31304 | 0.9714 | 3.5042
-0.14 | 0.42032 | 1.2918 | 4.5646
-0.13 | 0.56074 | 1.7057 | 5.914
-0.12 | 0.749 | 2.2504 | 7.557
-0.11 | 0.9941 | 2.9329 | 9.532
-0.1 | 1.32 | 3.8072 | 11.956
-0.09 | 1.7344 | 4.9289 | 14.766
-0.08 | 2.2751 | 6.317 | 18.056
-0.07 | 2.9485 | 8.001 | 21.876
-0.06 | 3.7937 | 10.044 | 26.191
-0.05 | 4.8555 | 12.53 | 30.977
-0.04 | 6.113 | 15.458 | 36.292
-0.03 | 7.657 | 18.82 | 42.058
-0.02 | 9.506 | 22.696 | 48.433
-0.01 | 11.689 | 27.046 | 55.253
0 | 14.223 | 32.071 | 62.67
0.01 | 17.086 | 37.48 | 70.37
0.02 | 20.243 | 43.425 | 78.42
0.03 | 23.812 | 49.866 | 87.06
0.04 | 27.659 | 56.75 | 96
0.05 | 31.836 | 64.03 | 105.2
0.06 | 36.248 | 71.81 | 114.72
0.07 | 40.892 | 80.03 | 124.77
0.08 | 45.695 | 88.62 | 134.91
0.09 | 50.59 | 97.33 | 145.32
0.1 | 55.629 | 106.51 | 156.07
0.11 | 60.57 | 115.96 | 166.78
0.12 | 65.73 | 125.79 | 177.98
0.13 | 70.78 | 135.77 | 189.14
0.14 | 75.78 | 145.81 | 200.48
0.15 | 80.59 | 156.21 | 211.88
0.16 | 85.44 | 166.86 | 223.56
0.17 | 90.01 | 177.44 | 235.25
0.18 | 94.4 | 188.34 | 246.98
0.19 | 98.64 | 199.15 | 258.82
0.2 | 102.74 | 210.21 | 270.6
0.21 | 106.67 | 221.45 | 282.69
0.22 | 110.34 | 232.56 | 294.71
0.23 | 113.76 | 243.65 | 306.7
0.24 | 117.07 | 254.87 | 318.79
0.25 | 120.27 | 266.26 | 330.58
0.26 | 123.27 | 277.5 | 342.67
0.27 | 126.05 | 288.77 | 354.53
0.28 | 128.57 | 299.86 | 366.33
0.29 | 130.88 | 311.12 | 378.17
0.3 | 133.4 | 322.33 | 390.03
0.31 | 135.46 | 333.44 | 401.76
0.32 | 137.55 | 344.4 | 413.45
0.33 | 139.47 | 355.26 | 425.02
0.34 | 141.06 | 366.19 | 436.25
0.35 | 142.86 | 376.89 | 447.73
0.36 | 144.47 | 387.51 | 458.91
0.37 | 145.93 | 397.98 | 470.04
0.38 | 147.29 | 408.26 | 481.02
0.39 | 148.71 | 418.42 | 491.65
0.4 | 149.82 | 428.37 | 502.34
0.41 | 151.1 | 438.16 | 512.79
0.42 | 152.14 | 447.75 | 523.25
0.43 | 153.01 | 457.2 | 533.33
0.44 | 154.22 | 466.4 | 543.24
0.45 | 155.12 | 475.33 | 553.05
0.46 | 155.95 | 484.07 | 562.67
0.47 | 156.77 | 492.48 | 571.9
0.48 | 157.37 | 500.62 | 581
0.49 | 158.29 | 508.59 | 590
0.5 | 159.01 | 516.23 | 598.3

## Tranconductance (mS-mm)
VGS (V) | VDS = 0.100 V | VDS = 0.500 V | VDS = 0.900 V
-0.75 | -0.00249 | -0.01117 | -0.0329
-0.74 | -0.002965 | -0.010815 | -0.03075
-0.73 | -0.002885 | -0.010605 | -0.02705
-0.72 | -0.002635 | -0.00998 | -0.02635
-0.71 | -0.002555 | -0.009145 | -0.02525
-0.7 | -0.0022035 | -0.00835 | -0.0241
-0.69 | -0.0022485 | -0.008325 | -0.02705
-0.68 | -0.002275 | -0.00834 | -0.02695
-0.67 | -0.002102 | -0.00714 | -0.02535
-0.66 | -0.001973 | -0.00726 | -0.0249
-0.65 | -0.0020215 | -0.007025 | -0.02145
-0.64 | -0.001696 | -0.007135 | -0.02155
-0.63 | -0.001493 | -0.007655 | -0.02275
-0.62 | -0.0017415 | -0.00677 | -0.02005
-0.61 | -0.001719 | -0.00575 | -0.01805
-0.6 | -0.0014435 | -0.00587 | -0.0204
-0.59 | -0.001319 | -0.006485 | -0.01835
-0.58 | -0.001387 | -0.00595 | -0.01605
-0.57 | -0.0014435 | -0.005645 | -0.01955
-0.56 | -0.001164 | -0.005315 | -0.01905
-0.55 | -0.0010675 | -0.004675 | -0.017845
-0.54 | -0.001179 | -0.00518 | -0.018435
-0.53 | -0.001113 | -0.00487 | -0.016465
-0.52 | -0.0009965 | -0.00403 | -0.013905
-0.51 | -0.0008105 | -0.004205 | -0.01478
-0.5 | -0.0008375 | -0.004085 | -0.013835
-0.49 | -0.0007355 | -0.003635 | -0.010395
-0.48 | -0.0006355 | -0.00306 | -0.010165
-0.47 | -0.000597 | -0.0026 | -0.009495
-0.46 | -0.000296 | -0.001955 | -0.006175
-0.45 | -7.45e-05 | -0.000885 | -0.00513
-0.44 | 0.000263 | 0.000165 | -0.00113
-0.43 | 0.000683 | 0.001545 | 0.00567
-0.42 | 0.0011645 | 0.003365 | 0.01141
-0.41 | 0.001903 | 0.00552 | 0.020145
-0.4 | 0.002988 | 0.00928 | 0.033465
-0.39 | 0.0044145 | 0.014185 | 0.050175
-0.38 | 0.006294 | 0.020315 | 0.07632
-0.37 | 0.008933 | 0.029175 | 0.11152
-0.36 | 0.0142335 | 0.041525 | 0.15155
-0.35 | 0.019686 | 0.05925 | 0.21745
-0.34 | 0.025305 | 0.08217 | 0.3121
-0.33 | 0.03519 | 0.114215 | 0.43625
-0.32 | 0.04853 | 0.166615 | 0.6029
-0.31 | 0.067095 | 0.22903 | 0.848
-0.3 | 0.092965 | 0.3074 | 1.19315
-0.29 | 0.127215 | 0.4223 | 1.63405
-0.28 | 0.19055 | 0.5825 | 2.26725
-0.27 | 0.257875 | 0.7957 | 3.113
-0.26 | 0.3347 | 1.08335 | 4.2265
-0.25 | 0.45445 | 1.51915 | 5.698
-0.24 | 0.62575 | 2.07775 | 7.7755
-0.23 | 0.8568 | 2.754 | 10.5745
-0.22 | 1.15805 | 3.725 | 14.181
-0.21 | 1.64485 | 5.0495 | 19.109
-0.2 | 2.2048 | 6.8205 | 25.255
-0.19 | 2.9015 | 9.121 | 33.35
-0.18 | 3.915 | 12.1955 | 44.17
-0.17 | 5.2125 | 16.1475 | 58.1
-0.16 | 7.023 | 21.4065 | 74.76
-0.15 | 9.4145 | 28.28 | 94.77
-0.14 | 12.385 | 36.715 | 120.49
-0.13 | 16.434 | 47.93 | 149.62
-0.12 | 21.668 | 61.36 | 180.9
-0.11 | 28.55 | 77.84 | 219.95
-0.1 | 37.015 | 99.8 | 261.7
-0.09 | 47.755 | 125.49 | 305
-0.08 | 60.705 | 153.605 | 355.5
-0.07 | 75.93 | 186.35 | 406.75
-0.06 | 95.35 | 226.45 | 455.05
-0.05 | 115.965 | 270.7 | 505.05
-0.04 | 140.075 | 314.5 | 554.05
-0.03 | 169.65 | 361.9 | 607.05
-0.02 | 201.6 | 411.3 | 659.75
-0.01 | 235.85 | 468.75 | 711.85
0 | 269.85 | 521.7 | 755.85
0.01 | 301 | 567.7 | 787.5
0.02 | 336.3 | 619.3 | 834.5
0.03 | 370.8 | 666.25 | 879
0.04 | 401.2 | 708.2 | 907
0.05 | 429.45 | 753 | 936
0.06 | 452.8 | 800 | 978.5
0.07 | 472.35 | 840.5 | 1009.5
0.08 | 484.9 | 865 | 1027.5
0.09 | 496.7 | 894.5 | 1058
0.1 | 499 | 931.5 | 1073
0.11 | 505.05 | 964 | 1095.5
0.12 | 510.5 | 990.5 | 1118
0.13 | 502.5 | 1001 | 1125
0.14 | 490.5 | 1022 | 1137
0.15 | 483 | 1052.5 | 1154
0.16 | 471 | 1061.5 | 1168.5
0.17 | 448 | 1074 | 1171
0.18 | 431.5 | 1085.5 | 1178.5
0.19 | 417 | 1093.5 | 1181
0.2 | 401.5 | 1115 | 1193.5
0.21 | 380 | 1117.5 | 1205.5
0.22 | 354.5 | 1110 | 1200.5
0.23 | 336.5 | 1115.5 | 1204
0.24 | 325.5 | 1130.5 | 1194
0.25 | 310 | 1131.5 | 1194
0.26 | 289 | 1125.5 | 1197.5
0.27 | 265 | 1118 | 1183
0.28 | 241.5 | 1117.5 | 1182
0.29 | 241.5 | 1123.5 | 1185
0.3 | 229 | 1116 | 1179.5
0.31 | 207.5 | 1103.5 | 1171
0.32 | 200.5 | 1091 | 1163
0.33 | 175.5 | 1089.5 | 1140
0.34 | 169.5 | 1081.5 | 1135.5
0.35 | 170.5 | 1066 | 1133
0.36 | 153.5 | 1054.5 | 1115.5
0.37 | 141 | 1037.5 | 1105.5
0.38 | 139 | 1022 | 1080.5
0.39 | 126.5 | 1005.5 | 1066
0.4 | 119.5 | 987 | 1057
0.41 | 116 | 969 | 1045.5
0.42 | 95.5 | 952 | 1027
0.43 | 104 | 932.5 | 999.5
0.44 | 105.5 | 906.5 | 986
0.45 | 86.5 | 883.5 | 971.5
0.46 | 82.5 | 857.5 | 942.5
0.47 | 71 | 827.5 | 916.5
0.48 | 76 | 805.5 | 905
0.49 | 82 | 780.5 | 865
0.5 | 72 | 764 | 830