## IDS-VDS Characteristic (mA-mm)
VGS (V) | VDS = 0.100 V | VDS = 0.500 V | VDS = 0.900 V
-0.75 | 0.0007138 | 0.0037778 | 0.015215
-0.74 | 0.0006779 | 0.0036197 | 0.01471
-0.73 | 0.0006433 | 0.0034608 | 0.014255
-0.72 | 0.0006114 | 0.0033182 | 0.013873
-0.71 | 0.0005793 | 0.0031866 | 0.01331
-0.7 | 0.0005509 | 0.0030595 | 0.012826
-0.69 | 0.0005224 | 0.0029272 | 0.012368
-0.68 | 0.00050132 | 0.0027962 | 0.011961
-0.67 | 0.00047629 | 0.002667 | 0.011516
-0.66 | 0.00044979 | 0.0025755 | 0.011148
-0.65 | 0.00042645 | 0.0024687 | 0.010745
-0.64 | 0.00040351 | 0.0023621 | 0.010363
-0.63 | 0.00038507 | 0.0022855 | 0.009993
-0.62 | 0.00036461 | 0.0021677 | 0.00971
-0.61 | 0.00034701 | 0.0020777 | 0.009323
-0.6 | 0.00032635 | 0.0019935 | 0.009021
-0.59 | 0.00031225 | 0.0019171 | 0.008692
-0.58 | 0.00029732 | 0.0018412 | 0.008336
-0.57 | 0.00028237 | 0.0017509 | 0.008046
-0.56 | 0.00026956 | 0.0016781 | 0.007755
-0.55 | 0.0002545 | 0.0016205 | 0.00746
-0.54 | 0.00024125 | 0.0015535 | 0.007173
-0.53 | 0.00023039 | 0.00148 | 0.006952
-0.52 | 0.00021913 | 0.001413 | 0.006721
-0.51 | 0.00020606 | 0.0013575 | 0.006463
-0.5 | 0.00019634 | 0.0013034 | 0.006216
-0.49 | 0.00018837 | 0.0012541 | 0.006
-0.48 | 0.00018041 | 0.0012045 | 0.00581
-0.47 | 0.0001753 | 0.0011666 | 0.005645
-0.46 | 0.00017028 | 0.0011341 | 0.005497
-0.45 | 0.00016798 | 0.0011077 | 0.005366
-0.44 | 0.00016957 | 0.0010893 | 0.005275
-0.43 | 0.00017242 | 0.0010915 | 0.005249
-0.42 | 0.00018105 | 0.0011091 | 0.005266
-0.41 | 0.00019672 | 0.0011475 | 0.005345
-0.4 | 0.00022121 | 0.0012122 | 0.005566
-0.39 | 0.0002584 | 0.001326 | 0.005956
-0.38 | 0.00031312 | 0.0014952 | 0.006535
-0.37 | 0.00038985 | 0.0017454 | 0.007418
-0.36 | 0.00049545 | 0.0020995 | 0.008725
-0.35 | 0.0006853 | 0.0026065 | 0.010637
-0.34 | 0.0009059 | 0.0033272 | 0.013232
-0.33 | 0.0012066 | 0.0043119 | 0.017075
-0.32 | 0.0016301 | 0.0056747 | 0.022335
-0.31 | 0.0022091 | 0.007768 | 0.029675
-0.3 | 0.0030149 | 0.010444 | 0.040082
-0.29 | 0.0041183 | 0.014143 | 0.054355
-0.28 | 0.0056192 | 0.019138 | 0.07437
-0.27 | 0.008035 | 0.026193 | 0.10139
-0.26 | 0.010936 | 0.035677 | 0.13857
-0.25 | 0.014893 | 0.04895 | 0.18845
-0.24 | 0.020276 | 0.0675 | 0.25755
-0.23 | 0.027767 | 0.09141 | 0.34975
-0.22 | 0.037806 | 0.12408 | 0.47304
-0.21 | 0.051463 | 0.16871 | 0.6427
-0.2 | 0.07134 | 0.22733 | 0.8673
-0.19 | 0.09653 | 0.30855 | 1.1669
-0.18 | 0.1309 | 0.41569 | 1.5564
-0.17 | 0.17647 | 0.55853 | 2.0823
-0.16 | 0.23729 | 0.7466 | 2.7435
-0.15 | 0.3187 | 0.9934 | 3.5985
-0.14 | 0.42763 | 1.3274 | 4.7054
-0.13 | 0.571 | 1.7403 | 6.073
-0.12 | 0.761 | 2.2925 | 7.736
-0.11 | 1.0088 | 3.0012 | 9.761
-0.1 | 1.3312 | 3.8885 | 12.192
-0.09 | 1.7561 | 5.0223 | 15.081
-0.08 | 2.2902 | 6.411 | 18.406
-0.07 | 2.9711 | 8.108 | 22.196
-0.06 | 3.822 | 10.189 | 26.553
-0.05 | 4.8892 | 12.686 | 31.308
-0.04 | 6.12 | 15.57 | 36.658
-0.03 | 7.702 | 18.957 | 42.444
-0.02 | 9.56 | 22.822 | 48.702
-0.01 | 11.718 | 27.213 | 55.511
0 | 14.237 | 32.159 | 62.87
0.01 | 17.076 | 37.602 | 70.44
0.02 | 20.22 | 43.384 | 78.49
0.03 | 23.78 | 49.853 | 86.97
0.04 | 27.597 | 56.643 | 95.73
0.05 | 31.638 | 63.83 | 104.83
0.06 | 35.992 | 71.56 | 114.29
0.07 | 40.575 | 79.51 | 124.12
0.08 | 45.302 | 87.94 | 133.97
0.09 | 50.23 | 96.73 | 144.19
0.1 | 55.19 | 105.65 | 154.68
0.11 | 60.09 | 115.01 | 165.33
0.12 | 65.1 | 124.53 | 176.28
0.13 | 69.99 | 134.31 | 187.1
0.14 | 74.82 | 144.3 | 198.33
0.15 | 79.63 | 154.36 | 209.51
0.16 | 84.34 | 164.71 | 221
0.17 | 88.94 | 175.23 | 232.42
0.18 | 93.25 | 185.85 | 243.86
0.19 | 97.29 | 196.41 | 255.44
0.2 | 101.15 | 207.29 | 267.12
0.21 | 104.92 | 218.13 | 278.96
0.22 | 108.62 | 229.13 | 290.45
0.23 | 112.12 | 240.13 | 302.22
0.24 | 115.39 | 251.08 | 314.05
0.25 | 118.31 | 262.25 | 325.83
0.26 | 121.11 | 273.16 | 337.61
0.27 | 123.67 | 284.21 | 349.18
0.28 | 126.37 | 295.19 | 360.92
0.29 | 128.94 | 306.17 | 372.46
0.3 | 131.07 | 317.11 | 384.1
0.31 | 133.21 | 328.03 | 395.69
0.32 | 134.81 | 338.79 | 406.97
0.33 | 136.73 | 349.59 | 418.44
0.34 | 138.75 | 360.28 | 429.69
0.35 | 140.49 | 370.7 | 440.76
0.36 | 141.81 | 381.12 | 451.75
0.37 | 143.08 | 391.5 | 462.86
0.38 | 144.47 | 401.68 | 473.64
0.39 | 146.01 | 411.72 | 484.3
0.4 | 147.27 | 421.43 | 494.85
0.41 | 148.17 | 431.16 | 505.1
0.42 | 149.05 | 440.67 | 515.51
0.43 | 150.36 | 449.97 | 525.54
0.44 | 151.2 | 459.06 | 535.43
0.45 | 152.22 | 467.96 | 545.19
0.46 | 152.68 | 476.63 | 554.72
0.47 | 153.59 | 484.92 | 564.11
0.48 | 154.57 | 493.13 | 572.8
0.49 | 155.34 | 501.05 | 581.8
0.5 | 155.69 | 508.66 | 590.6

## Tranconductance (mS-mm)
VGS (V) | VDS = 0.100 V | VDS = 0.500 V | VDS = 0.900 V
-0.75 | -0.00359 | -0.01581 | -0.0505
-0.74 | -0.003525 | -0.01585 | -0.048
-0.73 | -0.003325 | -0.015075 | -0.04185
-0.72 | -0.0032 | -0.01371 | -0.04725
-0.71 | -0.003025 | -0.012935 | -0.05235
-0.7 | -0.002845 | -0.01297 | -0.0471
-0.69 | -0.002479 | -0.013165 | -0.04325
-0.68 | -0.0023055 | -0.01301 | -0.0426
-0.67 | -0.0025765 | -0.011035 | -0.04065
-0.66 | -0.002492 | -0.009915 | -0.03855
-0.65 | -0.002314 | -0.01067 | -0.03925
-0.64 | -0.002069 | -0.00916 | -0.0376
-0.63 | -0.001945 | -0.00972 | -0.03265
-0.62 | -0.001903 | -0.01039 | -0.0335
-0.61 | -0.001913 | -0.00871 | -0.03445
-0.6 | -0.001738 | -0.00803 | -0.03155
-0.59 | -0.0014515 | -0.007615 | -0.03425
-0.58 | -0.001494 | -0.00831 | -0.0323
-0.57 | -0.001388 | -0.008155 | -0.02905
-0.56 | -0.0013935 | -0.00652 | -0.0293
-0.55 | -0.0014155 | -0.00623 | -0.0291
-0.54 | -0.0012055 | -0.007025 | -0.0254
-0.53 | -0.001106 | -0.007025 | -0.0226
-0.52 | -0.0012165 | -0.006125 | -0.02445
-0.51 | -0.0011395 | -0.00548 | -0.02525
-0.5 | -0.0008845 | -0.00517 | -0.02315
-0.49 | -0.0007965 | -0.004945 | -0.0203
-0.48 | -0.0006535 | -0.004375 | -0.01775
-0.47 | -0.0005065 | -0.00352 | -0.01565
-0.46 | -0.000366 | -0.002945 | -0.01395
-0.45 | -3.55e-05 | -0.00224 | -0.0111
-0.44 | 0.000222 | -0.00081 | -0.00585
-0.43 | 0.000574 | 0.00099 | -0.00045
-0.42 | 0.001215 | 0.0028 | 0.0048
-0.41 | 0.002008 | 0.005155 | 0.015
-0.4 | 0.003084 | 0.008925 | 0.03055
-0.39 | 0.0045955 | 0.01415 | 0.04845
-0.38 | 0.0065725 | 0.02097 | 0.0731
-0.37 | 0.0091165 | 0.030215 | 0.1095
-0.36 | 0.0147725 | 0.043055 | 0.16095
-0.35 | 0.0205225 | 0.061385 | 0.22535
-0.34 | 0.026065 | 0.08527 | 0.3219
-0.33 | 0.03621 | 0.117375 | 0.45515
-0.32 | 0.050125 | 0.172805 | 0.63
-0.31 | 0.06924 | 0.238465 | 0.88735
-0.3 | 0.09546 | 0.31875 | 1.234
-0.29 | 0.130215 | 0.4347 | 1.7144
-0.28 | 0.195835 | 0.6025 | 2.35175
-0.27 | 0.26584 | 0.82695 | 3.21
-0.26 | 0.3429 | 1.13785 | 4.353
-0.25 | 0.467 | 1.59115 | 5.949
-0.24 | 0.6437 | 2.123 | 8.065
-0.23 | 0.8765 | 2.829 | 10.7745
-0.22 | 1.1848 | 3.865 | 14.6475
-0.21 | 1.6767 | 5.1625 | 19.713
-0.2 | 2.25335 | 6.992 | 26.21
-0.19 | 2.978 | 9.418 | 34.455
-0.18 | 3.997 | 12.499 | 45.77
-0.17 | 5.3195 | 16.5455 | 59.355
-0.16 | 7.1115 | 21.7435 | 75.81
-0.15 | 9.517 | 29.04 | 98.095
-0.14 | 12.615 | 37.345 | 123.725
-0.13 | 16.6685 | 48.255 | 151.53
-0.12 | 21.89 | 63.045 | 184.4
-0.11 | 28.51 | 79.8 | 222.8
-0.1 | 37.365 | 101.055 | 266
-0.09 | 47.95 | 126.125 | 310.7
-0.08 | 60.75 | 154.285 | 355.75
-0.07 | 76.59 | 188.9 | 407.35
-0.06 | 95.905 | 228.9 | 455.6
-0.05 | 114.9 | 269.05 | 505.25
-0.04 | 140.64 | 313.55 | 556.8
-0.03 | 172 | 362.6 | 602.2
-0.02 | 200.8 | 412.8 | 653.35
-0.01 | 233.85 | 466.85 | 708.4
0 | 267.9 | 519.45 | 746.45
0.01 | 299.15 | 561.25 | 781
0.02 | 335.2 | 612.55 | 826.5
0.03 | 368.85 | 662.95 | 862
0.04 | 392.9 | 698.85 | 893
0.05 | 419.75 | 745.85 | 928
0.06 | 446.85 | 784 | 964.5
0.07 | 465.5 | 819 | 984
0.08 | 482.75 | 861 | 1003.5
0.09 | 494.4 | 885.5 | 1035.5
0.1 | 493 | 914 | 1057
0.11 | 495.5 | 944 | 1080
0.12 | 495 | 965 | 1088.5
0.13 | 486 | 988.5 | 1102.5
0.14 | 482 | 1002.5 | 1120.5
0.15 | 476 | 1020.5 | 1133.5
0.16 | 465.5 | 1043.5 | 1145.5
0.17 | 445.5 | 1057 | 1143
0.18 | 417.5 | 1059 | 1151
0.19 | 395 | 1072 | 1163
0.2 | 381.5 | 1086 | 1176
0.21 | 373.5 | 1092 | 1166.5
0.22 | 360 | 1100 | 1163
0.23 | 338.5 | 1097.5 | 1180
0.24 | 309.5 | 1106 | 1180.5
0.25 | 286 | 1104 | 1178
0.26 | 268 | 1098 | 1167.5
0.27 | 263 | 1101.5 | 1165.5
0.28 | 263.5 | 1098 | 1164
0.29 | 235 | 1096 | 1159
0.3 | 213.5 | 1093 | 1161.5
0.31 | 187 | 1084 | 1143.5
0.32 | 176 | 1078 | 1137.5
0.33 | 197 | 1074.5 | 1136
0.34 | 188 | 1055.5 | 1116
0.35 | 153 | 1042 | 1103
0.36 | 129.5 | 1040 | 1105
0.37 | 133 | 1028 | 1094.5
0.38 | 146.5 | 1011 | 1072
0.39 | 140 | 987.5 | 1060.5
0.4 | 108 | 972 | 1040
0.41 | 89 | 962 | 1033
0.42 | 109.5 | 940.5 | 1022
0.43 | 107.5 | 919.5 | 996
0.44 | 93 | 899.5 | 982.5
0.45 | 74 | 878.5 | 964.5
0.46 | 68.5 | 848 | 946
0.47 | 94.5 | 825 | 904
0.48 | 87.5 | 806.5 | 884.5
0.49 | 56 | 776.5 | 890
0.5 | 35 | 761 | 880