## IDS-VDS Characteristic (mA-mm)
VGS (V) | VDS = 0.100 V | VDS = 0.500 V | VDS = 0.900 V
-0.75 | 0.0008082 | 0.0035842 | 0.012392
-0.74 | 0.0007734 | 0.0034485 | 0.012009
-0.73 | 0.0007361 | 0.0032901 | 0.011613
-0.72 | 0.0007005 | 0.0032035 | 0.011313
-0.71 | 0.0006695 | 0.0030919 | 0.010962
-0.7 | 0.0006423 | 0.0029697 | 0.010612
-0.69 | 0.000611 | 0.002865 | 0.010248
-0.68 | 0.0005889 | 0.002771 | 0.00999
-0.67 | 0.0005584 | 0.0026546 | 0.009589
-0.66 | 0.0005295 | 0.0025701 | 0.009365
-0.65 | 0.0005012 | 0.002468 | 0.009104
-0.64 | 0.00048358 | 0.0023612 | 0.008856
-0.63 | 0.00045889 | 0.0022792 | 0.008525
-0.62 | 0.00043594 | 0.0021913 | 0.008258
-0.61 | 0.00041283 | 0.002122 | 0.008006
-0.6 | 0.00039475 | 0.002034 | 0.007687
-0.59 | 0.00037945 | 0.0019528 | 0.007474
-0.58 | 0.00035949 | 0.0018855 | 0.007276
-0.57 | 0.00034259 | 0.0018246 | 0.006997
-0.56 | 0.00032759 | 0.0017514 | 0.006764
-0.55 | 0.00031175 | 0.0016924 | 0.006579
-0.54 | 0.00029672 | 0.0016199 | 0.006345
-0.53 | 0.00028158 | 0.001556 | 0.006169
-0.52 | 0.00026821 | 0.0015037 | 0.005955
-0.51 | 0.00025712 | 0.0014497 | 0.005801
-0.5 | 0.00024375 | 0.0013984 | 0.005615
-0.49 | 0.00023274 | 0.0013588 | 0.00544
-0.48 | 0.00022654 | 0.0013019 | 0.005292
-0.47 | 0.00021843 | 0.0012777 | 0.005162
-0.46 | 0.0002121 | 0.0012513 | 0.005074
-0.45 | 0.00020783 | 0.0012161 | 0.0049195
-0.44 | 0.00020681 | 0.0012027 | 0.0048971
-0.43 | 0.00020904 | 0.0011999 | 0.0048933
-0.42 | 0.00021807 | 0.0012147 | 0.0049347
-0.41 | 0.00023162 | 0.0012561 | 0.0050908
-0.4 | 0.0002538 | 0.0013268 | 0.0052917
-0.39 | 0.00029057 | 0.0014294 | 0.0056695
-0.38 | 0.00034218 | 0.0016027 | 0.006349
-0.37 | 0.00041771 | 0.0018528 | 0.007267
-0.36 | 0.00052476 | 0.0022017 | 0.008528
-0.35 | 0.0007118 | 0.0027091 | 0.010418
-0.34 | 0.0009359 | 0.0034385 | 0.013142
-0.33 | 0.0012405 | 0.0044316 | 0.016835
-0.32 | 0.0016676 | 0.005895 | 0.022104
-0.31 | 0.0022554 | 0.007828 | 0.029546
-0.3 | 0.0030752 | 0.010528 | 0.039792
-0.29 | 0.004196 | 0.01423 | 0.054315
-0.28 | 0.005811 | 0.019343 | 0.07391
-0.27 | 0.007937 | 0.026447 | 0.10083
-0.26 | 0.01089 | 0.036064 | 0.13805
-0.25 | 0.014884 | 0.049129 | 0.18891
-0.24 | 0.020384 | 0.06819 | 0.25644
-0.23 | 0.027808 | 0.0928 | 0.35028
-0.22 | 0.038063 | 0.12609 | 0.47344
-0.21 | 0.051779 | 0.17025 | 0.6445
-0.2 | 0.07221 | 0.23117 | 0.8633
-0.19 | 0.09814 | 0.3118 | 1.1635
-0.18 | 0.13311 | 0.42081 | 1.5592
-0.17 | 0.17935 | 0.56788 | 2.0762
-0.16 | 0.24253 | 0.7582 | 2.7251
-0.15 | 0.32444 | 1.011 | 3.5815
-0.14 | 0.43733 | 1.3361 | 4.6521
-0.13 | 0.5849 | 1.7723 | 6.026
-0.12 | 0.78 | 2.3201 | 7.66
-0.11 | 1.0347 | 3.0276 | 9.689
-0.1 | 1.3669 | 3.9364 | 12.079
-0.09 | 1.8038 | 5.0667 | 14.935
-0.08 | 2.3495 | 6.471 | 18.19
-0.07 | 3.0471 | 8.175 | 21.921
-0.06 | 3.9118 | 10.232 | 26.148
-0.05 | 4.9942 | 12.695 | 30.87
-0.04 | 6.251 | 15.645 | 36.051
-0.03 | 7.842 | 19.007 | 41.643
-0.02 | 9.704 | 22.79 | 47.797
-0.01 | 11.879 | 27.152 | 54.332
0 | 14.404 | 32.001 | 61.58
0.01 | 17.244 | 37.283 | 68.94
0.02 | 20.383 | 43.025 | 76.64
0.03 | 23.869 | 49.3 | 84.86
0.04 | 27.653 | 55.895 | 93.38
0.05 | 31.683 | 62.96 | 102.2
0.06 | 35.987 | 70.37 | 111.32
0.07 | 40.484 | 78.26 | 120.79
0.08 | 45.078 | 86.46 | 130.31
0.09 | 49.814 | 94.86 | 140.2
0.1 | 54.587 | 103.66 | 150.29
0.11 | 59.42 | 112.49 | 160.59
0.12 | 64.19 | 121.9 | 171.18
0.13 | 69.02 | 131.36 | 181.62
0.14 | 73.75 | 141.04 | 192.4
0.15 | 78.37 | 150.81 | 203.22
0.16 | 82.86 | 160.79 | 214.29
0.17 | 87.17 | 171 | 225.3
0.18 | 91.13 | 181.14 | 236.33
0.19 | 95.13 | 191.54 | 247.52
0.2 | 98.88 | 201.84 | 258.82
0.21 | 102.68 | 212.6 | 270.24
0.22 | 106.11 | 223.06 | 281.36
0.23 | 109.32 | 233.76 | 292.89
0.24 | 112.26 | 244.46 | 304.26
0.25 | 115.16 | 255 | 315.63
0.26 | 117.87 | 265.77 | 327.09
0.27 | 120.44 | 276.46 | 338.3
0.28 | 122.86 | 287.1 | 349.68
0.29 | 125.12 | 297.7 | 360.99
0.3 | 126.99 | 308.33 | 372.35
0.31 | 129.05 | 318.93 | 383.58
0.32 | 130.8 | 329.37 | 394.56
0.33 | 132.76 | 339.88 | 405.73
0.34 | 134.36 | 350.09 | 416.79
0.35 | 135.77 | 360.43 | 427.7
0.36 | 137.19 | 370.54 | 438.36
0.37 | 138.71 | 380.62 | 449.3
0.38 | 139.96 | 390.61 | 459.9
0.39 | 141.06 | 400.21 | 470.41
0.4 | 142.18 | 409.9 | 480.87
0.41 | 143.2 | 419.33 | 490.93
0.42 | 144.3 | 428.66 | 501.24
0.43 | 145.31 | 437.88 | 511.23
0.44 | 145.85 | 446.74 | 520.99
0.45 | 146.85 | 455.44 | 530.74
0.46 | 147.57 | 464.04 | 540.27
0.47 | 148.49 | 472.34 | 549.61
0.48 | 149.09 | 480.38 | 558.84
0.49 | 149.65 | 488.2 | 567.84
0.5 | 150.53 | 495.74 | 576.4

## Tranconductance (mS-mm)
VGS (V) | VDS = 0.100 V | VDS = 0.500 V | VDS = 0.900 V
-0.75 | -0.00348 | -0.01357 | -0.0383
-0.74 | -0.003605 | -0.014705 | -0.03895
-0.73 | -0.003645 | -0.01225 | -0.0348
-0.72 | -0.00333 | -0.00991 | -0.03255
-0.71 | -0.00291 | -0.01169 | -0.03505
-0.7 | -0.002925 | -0.011345 | -0.0357
-0.69 | -0.00267 | -0.009935 | -0.0311
-0.68 | -0.00263 | -0.01052 | -0.03295
-0.67 | -0.00297 | -0.010045 | -0.03125
-0.66 | -0.00286 | -0.00933 | -0.02425
-0.65 | -0.002296 | -0.010445 | -0.02545
-0.64 | -0.0021155 | -0.00944 | -0.02895
-0.63 | -0.002382 | -0.008495 | -0.0299
-0.62 | -0.002303 | -0.00786 | -0.02595
-0.61 | -0.0020595 | -0.007865 | -0.02855
-0.6 | -0.001669 | -0.00846 | -0.0266
-0.59 | -0.001763 | -0.007425 | -0.02055
-0.58 | -0.001843 | -0.00641 | -0.02385
-0.57 | -0.001595 | -0.006705 | -0.0256
-0.56 | -0.001542 | -0.00661 | -0.0209
-0.55 | -0.0015435 | -0.006575 | -0.02095
-0.54 | -0.0015085 | -0.00682 | -0.0205
-0.53 | -0.0014255 | -0.00581 | -0.0195
-0.52 | -0.001223 | -0.005315 | -0.0184
-0.51 | -0.001223 | -0.005265 | -0.017
-0.5 | -0.001219 | -0.004545 | -0.01805
-0.49 | -0.0008605 | -0.004825 | -0.01615
-0.48 | -0.0007155 | -0.004055 | -0.0139
-0.47 | -0.000722 | -0.00253 | -0.0109
-0.46 | -0.00053 | -0.00308 | -0.012125
-0.45 | -0.0002645 | -0.00243 | -0.008845
-0.44 | 6.05e-05 | -0.00081 | -0.00131
-0.43 | 0.000563 | 0.0006 | 0.00188
-0.42 | 0.001129 | 0.00281 | 0.009875
-0.41 | 0.0017865 | 0.005605 | 0.01785
-0.4 | 0.0029475 | 0.008665 | 0.028935
-0.39 | 0.004419 | 0.013795 | 0.052865
-0.38 | 0.006357 | 0.02117 | 0.079875
-0.37 | 0.009129 | 0.02995 | 0.10895
-0.36 | 0.0147045 | 0.042815 | 0.15755
-0.35 | 0.020557 | 0.06184 | 0.2307
-0.34 | 0.026435 | 0.086125 | 0.32085
-0.33 | 0.036585 | 0.122825 | 0.4481
-0.32 | 0.050745 | 0.16982 | 0.63555
-0.31 | 0.07038 | 0.23165 | 0.8844
-0.3 | 0.09703 | 0.3201 | 1.23845
-0.29 | 0.13679 | 0.44075 | 1.7059
-0.28 | 0.18705 | 0.61085 | 2.32575
-0.27 | 0.25395 | 0.83605 | 3.207
-0.26 | 0.34735 | 1.1341 | 4.404
-0.25 | 0.4747 | 1.6063 | 5.9195
-0.24 | 0.6462 | 2.18355 | 8.0685
-0.23 | 0.88395 | 2.895 | 10.85
-0.22 | 1.19855 | 3.8725 | 14.711
-0.21 | 1.70735 | 5.254 | 19.493
-0.2 | 2.31805 | 7.0775 | 25.95
-0.19 | 3.045 | 9.482 | 34.795
-0.18 | 4.0605 | 12.804 | 45.635
-0.17 | 5.471 | 16.8695 | 58.295
-0.16 | 7.2545 | 22.156 | 75.265
-0.15 | 9.74 | 28.895 | 96.35
-0.14 | 13.023 | 38.065 | 122.225
-0.13 | 17.1335 | 49.2 | 150.395
-0.12 | 22.49 | 62.765 | 183.15
-0.11 | 29.345 | 80.815 | 220.95
-0.1 | 38.455 | 101.955 | 262.3
-0.09 | 49.13 | 126.73 | 305.55
-0.08 | 62.165 | 155.415 | 349.3
-0.07 | 78.115 | 188.05 | 397.9
-0.06 | 97.355 | 226 | 447.45
-0.05 | 116.96 | 270.65 | 495.15
-0.04 | 142.39 | 315.6 | 538.65
-0.03 | 172.65 | 357.25 | 587.3
-0.02 | 201.85 | 407.25 | 634.45
-0.01 | 235 | 460.55 | 689.15
0 | 268.25 | 506.55 | 730.4
0.01 | 298.95 | 551.2 | 753
0.02 | 331.25 | 600.85 | 796
0.03 | 363.5 | 643.5 | 837
0.04 | 390.7 | 683 | 867
0.05 | 416.7 | 723.75 | 897
0.06 | 440.05 | 765 | 929.5
0.07 | 454.55 | 804.5 | 949.5
0.08 | 466.5 | 830 | 970.5
0.09 | 475.45 | 860 | 999
0.1 | 480.3 | 881.5 | 1019.5
0.11 | 480.15 | 912 | 1044.5
0.12 | 480 | 943.5 | 1051.5
0.13 | 478 | 957 | 1061
0.14 | 467.5 | 972.5 | 1080
0.15 | 455.5 | 987.5 | 1094.5
0.16 | 440 | 1009.5 | 1104
0.17 | 413.5 | 1017.5 | 1102
0.18 | 398 | 1027 | 1111
0.19 | 387.5 | 1035 | 1124.5
0.2 | 377.5 | 1053 | 1136
0.21 | 361.5 | 1061 | 1127
0.22 | 332 | 1058 | 1132.5
0.23 | 307.5 | 1070 | 1145
0.24 | 292 | 1062 | 1137
0.25 | 280.5 | 1065.5 | 1141.5
0.26 | 264 | 1073 | 1133.5
0.27 | 249.5 | 1066.5 | 1129.5
0.28 | 234 | 1062 | 1134.5
0.29 | 206.5 | 1061.5 | 1133.5
0.3 | 196.5 | 1061.5 | 1129.5
0.31 | 190.5 | 1052 | 1110.5
0.32 | 185.5 | 1047.5 | 1107.5
0.33 | 178 | 1036 | 1111.5
0.34 | 150.5 | 1027.5 | 1098.5
0.35 | 141.5 | 1022.5 | 1078.5
0.36 | 147 | 1009.5 | 1080
0.37 | 138.5 | 1003.5 | 1077
0.38 | 117.5 | 979.5 | 1055.5
0.39 | 111 | 964.5 | 1048.5
0.4 | 107 | 956 | 1026
0.41 | 106 | 938 | 1018.5
0.42 | 105.5 | 927.5 | 1015
0.43 | 77.5 | 904 | 987.5
0.44 | 77 | 878 | 975.5
0.45 | 86 | 865 | 964
0.46 | 82 | 845 | 943.5
0.47 | 76 | 817 | 928.5
0.48 | 58 | 793 | 911.5
0.49 | 72 | 768 | 878
0.5 | 88 | 754 | 856