## IDS-VDS Characteristic (mA-mm)
VGS (V) | VDS = 0.100 V | VDS = 0.500 V | VDS = 0.900 V
-0.75 | 0.0006675 | 0.002751 | 0.009093
-0.74 | 0.0006333 | 0.0026426 | 0.008804
-0.73 | 0.0006078 | 0.0025612 | 0.008605
-0.72 | 0.0005814 | 0.002477 | 0.008327
-0.71 | 0.0005594 | 0.0023928 | 0.008087
-0.7 | 0.0005345 | 0.0023027 | 0.007884
-0.69 | 0.000511 | 0.002224 | 0.007681
-0.68 | 0.00049125 | 0.0021397 | 0.007412
-0.67 | 0.00046204 | 0.0020743 | 0.007174
-0.66 | 0.00044321 | 0.0019915 | 0.006935
-0.65 | 0.00042033 | 0.0019294 | 0.006745
-0.64 | 0.00040294 | 0.0018605 | 0.006495
-0.63 | 0.00038635 | 0.0018049 | 0.00635
-0.62 | 0.00036953 | 0.0017349 | 0.006151
-0.61 | 0.00034987 | 0.0016667 | 0.005974
-0.6 | 0.00033438 | 0.0016058 | 0.005749
-0.59 | 0.00032223 | 0.0015501 | 0.005573
-0.58 | 0.00030719 | 0.0014907 | 0.005429
-0.57 | 0.00029177 | 0.0014322 | 0.005246
-0.56 | 0.0002793 | 0.0013817 | 0.005088
-0.55 | 0.00026616 | 0.0013298 | 0.0049145
-0.54 | 0.00025437 | 0.0012774 | 0.0047662
-0.53 | 0.00024311 | 0.0012358 | 0.0046138
-0.52 | 0.00023005 | 0.0011904 | 0.0044856
-0.51 | 0.00022228 | 0.0011608 | 0.0043687
-0.5 | 0.00021212 | 0.001125 | 0.0042431
-0.49 | 0.00020587 | 0.0010945 | 0.004129
-0.48 | 0.00019858 | 0.0010591 | 0.0040245
-0.47 | 0.0001933 | 0.0010337 | 0.003958
-0.46 | 0.00019021 | 0.001024 | 0.0038841
-0.45 | 0.00018783 | 0.0010065 | 0.0038589
-0.44 | 0.00018864 | 0.0010078 | 0.0038678
-0.43 | 0.00019533 | 0.0010142 | 0.0039183
-0.42 | 0.00020471 | 0.0010443 | 0.0040262
-0.41 | 0.00022306 | 0.0010995 | 0.0042328
-0.4 | 0.00025039 | 0.0011932 | 0.0045634
-0.39 | 0.00029144 | 0.0013296 | 0.0050728
-0.38 | 0.00035131 | 0.0015224 | 0.005852
-0.37 | 0.00043575 | 0.0018185 | 0.006899
-0.36 | 0.00055614 | 0.0022296 | 0.00841
-0.35 | 0.0007622 | 0.0027998 | 0.010618
-0.34 | 0.0010005 | 0.0036041 | 0.013736
-0.33 | 0.0013375 | 0.0047066 | 0.017969
-0.32 | 0.0018005 | 0.006391 | 0.024127
-0.31 | 0.0024454 | 0.008548 | 0.032463
-0.3 | 0.0033293 | 0.011562 | 0.044178
-0.29 | 0.0045482 | 0.015667 | 0.06016
-0.28 | 0.006419 | 0.021192 | 0.08237
-0.27 | 0.008759 | 0.029054 | 0.11267
-0.26 | 0.011926 | 0.03963 | 0.15356
-0.25 | 0.016261 | 0.054155 | 0.20921
-0.24 | 0.022168 | 0.07437 | 0.2855
-0.23 | 0.0302 | 0.10114 | 0.38811
-0.22 | 0.041254 | 0.13748 | 0.52722
-0.21 | 0.055969 | 0.18643 | 0.7117
-0.2 | 0.0782 | 0.25048 | 0.9547
-0.19 | 0.10542 | 0.33937 | 1.2837
-0.18 | 0.14303 | 0.45686 | 1.7158
-0.17 | 0.19256 | 0.6128 | 2.2733
-0.16 | 0.25845 | 0.8192 | 3.0004
-0.15 | 0.34593 | 1.0903 | 3.8881
-0.14 | 0.4645 | 1.4465 | 5.0637
-0.13 | 0.6211 | 1.9016 | 6.52
-0.12 | 0.8255 | 2.4892 | 8.29
-0.11 | 1.0937 | 3.244 | 10.398
-0.1 | 1.4403 | 4.2033 | 12.917
-0.09 | 1.8923 | 5.3965 | 15.927
-0.08 | 2.4626 | 6.866 | 19.35
-0.07 | 3.1833 | 8.67 | 23.266
-0.06 | 4.0807 | 10.837 | 27.643
-0.05 | 5.1938 | 13.45 | 32.551
-0.04 | 6.527 | 16.419 | 38.001
-0.03 | 8.138 | 19.975 | 43.825
-0.02 | 10.067 | 23.938 | 50.169
-0.01 | 12.312 | 28.413 | 57.1
0 | 14.879 | 33.386 | 64.47
0.01 | 17.771 | 38.959 | 72.05
0.02 | 21.007 | 44.845 | 80.13
0.03 | 24.597 | 51.38 | 88.61
0.04 | 28.431 | 58.12 | 97.45
0.05 | 32.581 | 65.54 | 106.55
0.06 | 36.915 | 73.22 | 115.93
0.07 | 41.58 | 81.25 | 125.73
0.08 | 46.31 | 89.78 | 135.77
0.09 | 51.174 | 98.52 | 145.91
0.1 | 56.099 | 107.42 | 156.15
0.11 | 60.97 | 116.89 | 166.87
0.12 | 65.98 | 126.27 | 177.71
0.13 | 70.95 | 136.14 | 188.63
0.14 | 75.76 | 146.04 | 199.79
0.15 | 80.41 | 156.23 | 210.75
0.16 | 84.97 | 166.57 | 222.2
0.17 | 89.46 | 176.95 | 233.58
0.18 | 93.81 | 187.55 | 245
0.19 | 97.95 | 198.11 | 256.49
0.2 | 101.84 | 208.9 | 268.02
0.21 | 105.49 | 219.71 | 279.78
0.22 | 108.97 | 230.65 | 291.42
0.23 | 112.38 | 241.58 | 303.05
0.24 | 115.59 | 252.53 | 314.58
0.25 | 118.7 | 263.65 | 326.45
0.26 | 121.38 | 274.49 | 338.02
0.27 | 124.07 | 285.47 | 349.65
0.28 | 126.29 | 296.46 | 361.26
0.29 | 128.67 | 307.33 | 372.61
0.3 | 131.04 | 318.26 | 384.28
0.31 | 133.13 | 329.05 | 395.78
0.32 | 135.13 | 339.78 | 407.08
0.33 | 136.69 | 350.54 | 418.39
0.34 | 138.28 | 361.08 | 429.48
0.35 | 140.07 | 371.4 | 440.54
0.36 | 141.8 | 381.8 | 451.6
0.37 | 142.96 | 392.05 | 462.51
0.38 | 144.13 | 402.18 | 473.13
0.39 | 145.47 | 412.17 | 483.83
0.4 | 146.77 | 421.68 | 494.24
0.41 | 148.07 | 431.34 | 504.59
0.42 | 148.71 | 440.9 | 514.82
0.43 | 149.65 | 450.08 | 524.69
0.44 | 150.7 | 459.19 | 534.59
0.45 | 151.59 | 467.83 | 544.19
0.46 | 152.44 | 476.44 | 553.77
0.47 | 152.98 | 484.8 | 563.05
0.48 | 153.79 | 492.9 | 572
0.49 | 154.58 | 500.59 | 580.6
0.5 | 155.44 | 508.13 | 589.4

## Tranconductance (mS-mm)
VGS (V) | VDS = 0.100 V | VDS = 0.500 V | VDS = 0.900 V
-0.75 | -0.00342 | -0.01084 | -0.0289
-0.74 | -0.002985 | -0.00949 | -0.0244
-0.73 | -0.002595 | -0.00828 | -0.02385
-0.72 | -0.00242 | -0.00842 | -0.0259
-0.71 | -0.002345 | -0.008715 | -0.02215
-0.7 | -0.00242 | -0.00844 | -0.0203
-0.69 | -0.0021625 | -0.00815 | -0.0236
-0.68 | -0.002448 | -0.007485 | -0.02535
-0.67 | -0.002402 | -0.00741 | -0.02385
-0.66 | -0.0020855 | -0.007245 | -0.02145
-0.65 | -0.0020135 | -0.00655 | -0.022
-0.64 | -0.001699 | -0.006225 | -0.01975
-0.63 | -0.0016705 | -0.00628 | -0.0172
-0.62 | -0.001824 | -0.00691 | -0.0188
-0.61 | -0.0017575 | -0.006455 | -0.0201
-0.6 | -0.001382 | -0.00583 | -0.02005
-0.59 | -0.0013595 | -0.005755 | -0.016
-0.58 | -0.001523 | -0.005895 | -0.01635
-0.57 | -0.0013945 | -0.00545 | -0.01705
-0.56 | -0.0012805 | -0.00512 | -0.016575
-0.55 | -0.0012465 | -0.005215 | -0.01609
-0.54 | -0.0011525 | -0.0047 | -0.015035
-0.53 | -0.001216 | -0.00435 | -0.01403
-0.52 | -0.0010415 | -0.00375 | -0.012255
-0.51 | -0.0008965 | -0.00327 | -0.012125
-0.5 | -0.0008205 | -0.003315 | -0.011985
-0.49 | -0.000677 | -0.003295 | -0.01093
-0.48 | -0.0006285 | -0.00304 | -0.00855
-0.47 | -0.0004185 | -0.001755 | -0.00702
-0.46 | -0.0002735 | -0.00136 | -0.004955
-0.45 | -7.85e-05 | -0.00081 | -0.000815
-0.44 | 0.000375 | 0.000385 | 0.00297
-0.43 | 0.0008035 | 0.001825 | 0.00792
-0.42 | 0.0013865 | 0.004265 | 0.015725
-0.41 | 0.002284 | 0.007445 | 0.02686
-0.4 | 0.003419 | 0.011505 | 0.042
-0.39 | 0.005046 | 0.01646 | 0.06443
-0.38 | 0.0072155 | 0.024445 | 0.09131
-0.37 | 0.0102415 | 0.03536 | 0.1279
-0.36 | 0.0163225 | 0.049065 | 0.18595
-0.35 | 0.022218 | 0.068725 | 0.2663
-0.34 | 0.028765 | 0.09534 | 0.36755
-0.33 | 0.04 | 0.139345 | 0.51955
-0.32 | 0.055395 | 0.19207 | 0.7247
-0.31 | 0.07644 | 0.25855 | 1.00255
-0.3 | 0.10514 | 0.35595 | 1.38485
-0.29 | 0.154485 | 0.4815 | 1.9096
-0.28 | 0.21054 | 0.66935 | 2.6255
-0.27 | 0.27535 | 0.9219 | 3.5595
-0.26 | 0.3751 | 1.25505 | 4.827
-0.25 | 0.5121 | 1.737 | 6.597
-0.24 | 0.69695 | 2.34925 | 8.945
-0.23 | 0.9543 | 3.1555 | 12.086
-0.22 | 1.28845 | 4.2645 | 16.1795
-0.21 | 1.8473 | 5.65 | 21.374
-0.2 | 2.47255 | 7.647 | 28.6
-0.19 | 3.2415 | 10.319 | 38.055
-0.18 | 4.357 | 13.6715 | 49.48
-0.17 | 5.771 | 18.117 | 64.23
-0.16 | 7.6685 | 23.875 | 80.74
-0.15 | 10.3025 | 31.365 | 103.165
-0.14 | 13.7585 | 40.565 | 131.595
-0.13 | 18.05 | 52.135 | 161.315
-0.12 | 23.63 | 67.12 | 193.9
-0.11 | 30.74 | 85.705 | 231.35
-0.1 | 39.93 | 107.625 | 276.45
-0.09 | 51.115 | 133.135 | 321.65
-0.08 | 64.55 | 163.675 | 366.95
-0.07 | 80.905 | 198.55 | 414.65
-0.06 | 100.525 | 239 | 464.25
-0.05 | 122.315 | 279.1 | 517.9
-0.04 | 147.21 | 326.25 | 563.7
-0.03 | 177 | 375.95 | 608.4
-0.02 | 208.7 | 421.9 | 663.75
-0.01 | 240.6 | 472.4 | 715.05
0 | 272.95 | 527.3 | 747.5
0.01 | 306.4 | 572.95 | 783
0.02 | 341.3 | 621.05 | 828
0.03 | 371.2 | 663.75 | 866
0.04 | 399.2 | 708 | 897
0.05 | 424.2 | 755 | 924
0.06 | 449.95 | 785.5 | 959
0.07 | 469.75 | 828 | 992
0.08 | 479.7 | 863.5 | 1009
0.09 | 489.45 | 882 | 1019
0.1 | 489.8 | 918.5 | 1048
0.11 | 494.05 | 942.5 | 1078
0.12 | 499 | 962.5 | 1088
0.13 | 489 | 988.5 | 1104
0.14 | 473 | 1004.5 | 1106
0.15 | 460.5 | 1026.5 | 1120.5
0.16 | 452.5 | 1036 | 1141.5
0.17 | 442 | 1049 | 1140
0.18 | 424.5 | 1058 | 1145.5
0.19 | 401.5 | 1067.5 | 1151
0.2 | 377 | 1080 | 1164.5
0.21 | 356.5 | 1087.5 | 1170
0.22 | 344.5 | 1093.5 | 1163.5
0.23 | 331 | 1094 | 1158
0.24 | 316 | 1103.5 | 1170
0.25 | 289.5 | 1098 | 1172
0.26 | 268.5 | 1091 | 1160
0.27 | 245.5 | 1098.5 | 1162
0.28 | 230 | 1093 | 1148
0.29 | 237.5 | 1090 | 1151
0.3 | 223 | 1086 | 1158.5
0.31 | 204.5 | 1076 | 1140
0.32 | 178 | 1074.5 | 1130.5
0.33 | 157.5 | 1065 | 1120
0.34 | 169 | 1043 | 1107.5
0.35 | 176 | 1036 | 1106
0.36 | 144.5 | 1032.5 | 1098.5
0.37 | 116.5 | 1019 | 1076.5
0.38 | 125.5 | 1006 | 1066
0.39 | 132 | 975 | 1055.5
0.4 | 130 | 958.5 | 1038
0.41 | 97 | 961 | 1029
0.42 | 79 | 937 | 1005
0.43 | 99.5 | 914.5 | 988.5
0.44 | 97 | 887.5 | 975
0.45 | 87 | 862.5 | 959
0.46 | 69.5 | 848.5 | 943
0.47 | 67.5 | 823 | 911.5
0.48 | 80 | 789.5 | 877.5
0.49 | 82.5 | 761.5 | 870
0.5 | 86 | 754 | 880