## IDS-VDS Characteristic (mA-mm)
VGS (V) | VDS = 0.100 V | VDS = 0.500 V | VDS = 0.900 V
-0.75 | 0.0007184 | 0.0032711 | 0.011509
-0.74 | 0.000683 | 0.0031691 | 0.011129
-0.73 | 0.0006555 | 0.0030241 | 0.01078
-0.72 | 0.0006218 | 0.0029241 | 0.010454
-0.71 | 0.0005938 | 0.0028114 | 0.010137
-0.7 | 0.0005637 | 0.0027132 | 0.00983
-0.69 | 0.0005386 | 0.0026188 | 0.009493
-0.68 | 0.000516 | 0.0025047 | 0.009172
-0.67 | 0.00048972 | 0.0024057 | 0.008875
-0.66 | 0.00046607 | 0.0023142 | 0.008624
-0.65 | 0.00044529 | 0.0022248 | 0.008331
-0.64 | 0.00042022 | 0.0021265 | 0.008121
-0.63 | 0.00040025 | 0.0020558 | 0.007859
-0.62 | 0.00038062 | 0.0019759 | 0.007613
-0.61 | 0.00036375 | 0.0019019 | 0.007334
-0.6 | 0.00034714 | 0.0018181 | 0.007097
-0.59 | 0.00032909 | 0.0017667 | 0.006882
-0.58 | 0.00031555 | 0.0016921 | 0.006652
-0.57 | 0.00030026 | 0.0016331 | 0.006418
-0.56 | 0.00028436 | 0.0015655 | 0.00625
-0.55 | 0.00027083 | 0.0015029 | 0.006051
-0.54 | 0.00026038 | 0.0014365 | 0.005858
-0.53 | 0.00024721 | 0.0013928 | 0.005675
-0.52 | 0.00023357 | 0.0013345 | 0.005509
-0.51 | 0.00022385 | 0.001274 | 0.005306
-0.5 | 0.00021425 | 0.001236 | 0.005151
-0.49 | 0.00020299 | 0.0011947 | 0.005
-0.48 | 0.00019643 | 0.0011633 | 0.0048653
-0.47 | 0.00018879 | 0.0011241 | 0.0047291
-0.46 | 0.00018418 | 0.0010937 | 0.00462
-0.45 | 0.0001821 | 0.0010773 | 0.0045235
-0.44 | 0.00018116 | 0.0010611 | 0.0044906
-0.43 | 0.00018547 | 0.0010656 | 0.0045107
-0.42 | 0.00019381 | 0.001088 | 0.0045478
-0.41 | 0.00020885 | 0.0011323 | 0.00467
-0.4 | 0.00023364 | 0.0011958 | 0.0049462
-0.39 | 0.0002698 | 0.0013102 | 0.0053616
-0.38 | 0.00032337 | 0.0014823 | 0.006032
-0.37 | 0.00039931 | 0.0017298 | 0.006907
-0.36 | 0.00050686 | 0.002086 | 0.008219
-0.35 | 0.0006948 | 0.0025869 | 0.010084
-0.34 | 0.0009155 | 0.0033088 | 0.012795
-0.33 | 0.0012199 | 0.0042964 | 0.016521
-0.32 | 0.0016449 | 0.0056519 | 0.021767
-0.31 | 0.002231 | 0.007746 | 0.029142
-0.3 | 0.0030449 | 0.010451 | 0.039708
-0.29 | 0.0041648 | 0.01415 | 0.053636
-0.28 | 0.0056908 | 0.019167 | 0.07341
-0.27 | 0.008076 | 0.02624 | 0.10051
-0.26 | 0.01106 | 0.035773 | 0.1374
-0.25 | 0.015055 | 0.049086 | 0.18801
-0.24 | 0.020596 | 0.06766 | 0.25618
-0.23 | 0.028133 | 0.09209 | 0.35017
-0.22 | 0.038382 | 0.12508 | 0.47491
-0.21 | 0.052123 | 0.17042 | 0.6436
-0.2 | 0.07233 | 0.22966 | 0.8669
-0.19 | 0.09815 | 0.31034 | 1.1625
-0.18 | 0.13318 | 0.42044 | 1.5617
-0.17 | 0.17983 | 0.56363 | 2.0793
-0.16 | 0.24291 | 0.7548 | 2.7425
-0.15 | 0.32529 | 1.005 | 3.5911
-0.14 | 0.43844 | 1.3432 | 4.6762
-0.13 | 0.5843 | 1.764 | 6.052
-0.12 | 0.7808 | 2.3308 | 7.746
-0.11 | 1.0355 | 3.0316 | 9.732
-0.1 | 1.3662 | 3.942 | 12.164
-0.09 | 1.8025 | 5.0816 | 15.079
-0.08 | 2.3418 | 6.487 | 18.376
-0.07 | 3.0421 | 8.22 | 22.147
-0.06 | 3.9104 | 10.302 | 26.413
-0.05 | 4.9978 | 12.829 | 31.22
-0.04 | 6.263 | 15.729 | 36.485
-0.03 | 7.85 | 19.141 | 42.312
-0.02 | 9.726 | 23.013 | 48.531
-0.01 | 11.909 | 27.444 | 55.246
0 | 14.5 | 32.373 | 62.55
0.01 | 17.312 | 37.841 | 70.19
0.02 | 20.506 | 43.629 | 78.09
0.03 | 24.049 | 50.072 | 86.58
0.04 | 27.862 | 56.897 | 95.27
0.05 | 31.987 | 64.09 | 104.35
0.06 | 36.347 | 71.73 | 113.77
0.07 | 40.94 | 79.77 | 123.46
0.08 | 45.657 | 88.18 | 133.52
0.09 | 50.491 | 96.87 | 143.54
0.1 | 55.376 | 105.87 | 153.92
0.11 | 60.19 | 114.99 | 164.5
0.12 | 65.2 | 124.66 | 175.35
0.13 | 70.19 | 134.4 | 186.34
0.14 | 75.08 | 144.28 | 197.27
0.15 | 79.72 | 154.53 | 208.57
0.16 | 84.35 | 164.79 | 219.91
0.17 | 88.73 | 175.23 | 231.25
0.18 | 93.02 | 185.75 | 242.74
0.19 | 97.21 | 196.4 | 254.27
0.2 | 101.22 | 207.25 | 265.88
0.21 | 104.97 | 218.03 | 277.66
0.22 | 108.46 | 228.99 | 289.32
0.23 | 111.66 | 239.99 | 300.82
0.24 | 114.84 | 250.89 | 312.59
0.25 | 117.96 | 261.89 | 324.43
0.26 | 120.92 | 272.93 | 336.03
0.27 | 123.66 | 283.89 | 347.81
0.28 | 125.99 | 294.81 | 359.27
0.29 | 128.17 | 305.82 | 370.9
0.3 | 130.37 | 316.63 | 382.54
0.31 | 132.65 | 327.48 | 394.02
0.32 | 134.77 | 338.34 | 405.39
0.33 | 136.53 | 349.01 | 416.76
0.34 | 138.01 | 359.64 | 427.98
0.35 | 139.48 | 370.1 | 439.1
0.36 | 141.32 | 380.47 | 450.14
0.37 | 142.85 | 390.79 | 461.02
0.38 | 144.07 | 400.91 | 471.86
0.39 | 145.1 | 410.82 | 482.57
0.4 | 146.23 | 420.65 | 493.05
0.41 | 147.71 | 430.3 | 503.5
0.42 | 148.78 | 439.83 | 513.65
0.43 | 149.41 | 449.13 | 523.83
0.44 | 150.29 | 458.04 | 533.74
0.45 | 151.48 | 466.98 | 543.48
0.46 | 152.36 | 475.68 | 553.08
0.47 | 153.16 | 484.04 | 562.44
0.48 | 153.65 | 492.19 | 571.6
0.49 | 154.24 | 499.99 | 580.2
0.5 | 155.56 | 507.67 | 588.7

## Tranconductance (mS-mm)
VGS (V) | VDS = 0.100 V | VDS = 0.500 V | VDS = 0.900 V
-0.75 | -0.00354 | -0.0102 | -0.038
-0.74 | -0.003145 | -0.01235 | -0.03645
-0.73 | -0.00306 | -0.01225 | -0.03375
-0.72 | -0.003085 | -0.010635 | -0.03215
-0.71 | -0.002905 | -0.010545 | -0.0312
-0.7 | -0.00276 | -0.00963 | -0.0322
-0.69 | -0.002385 | -0.010425 | -0.0329
-0.68 | -0.002444 | -0.010655 | -0.0309
-0.67 | -0.0024965 | -0.009525 | -0.0274
-0.66 | -0.0022215 | -0.009045 | -0.0272
-0.65 | -0.0022925 | -0.009385 | -0.02515
-0.64 | -0.002252 | -0.00845 | -0.0236
-0.63 | -0.00198 | -0.00753 | -0.0254
-0.62 | -0.001825 | -0.007695 | -0.02625
-0.61 | -0.001674 | -0.00789 | -0.0258
-0.6 | -0.001733 | -0.00676 | -0.0226
-0.59 | -0.0015795 | -0.0063 | -0.02225
-0.58 | -0.0014415 | -0.00668 | -0.0232
-0.57 | -0.0015595 | -0.00633 | -0.0201
-0.56 | -0.0014715 | -0.00651 | -0.01835
-0.55 | -0.001199 | -0.00645 | -0.0196
-0.54 | -0.001181 | -0.005505 | -0.0188
-0.53 | -0.0013405 | -0.0051 | -0.01745
-0.52 | -0.001168 | -0.00594 | -0.01845
-0.51 | -0.000966 | -0.004925 | -0.0179
-0.5 | -0.001043 | -0.003965 | -0.0153
-0.49 | -0.000891 | -0.003635 | -0.014285
-0.48 | -0.00071 | -0.00353 | -0.013545
-0.47 | -0.0006125 | -0.00348 | -0.012265
-0.46 | -0.0003345 | -0.00234 | -0.01028
-0.45 | -0.000151 | -0.00163 | -0.00647
-0.44 | 0.0001685 | -0.000585 | -0.00064
-0.43 | 0.0006325 | 0.001345 | 0.00286
-0.42 | 0.001169 | 0.003335 | 0.007965
-0.41 | 0.0019915 | 0.00539 | 0.01992
-0.4 | 0.0030475 | 0.008895 | 0.03458
-0.39 | 0.0044865 | 0.014325 | 0.05429
-0.38 | 0.0064755 | 0.02098 | 0.07727
-0.37 | 0.0091745 | 0.030185 | 0.10935
-0.36 | 0.0147745 | 0.042855 | 0.15885
-0.35 | 0.020432 | 0.06114 | 0.2288
-0.34 | 0.026255 | 0.085475 | 0.32185
-0.33 | 0.03647 | 0.117155 | 0.4486
-0.32 | 0.050555 | 0.17248 | 0.63105
-0.31 | 0.07 | 0.239955 | 0.89705
-0.3 | 0.09669 | 0.3202 | 1.2247
-0.29 | 0.132295 | 0.4358 | 1.6851
-0.28 | 0.19556 | 0.6045 | 2.3437
-0.27 | 0.26846 | 0.8303 | 3.1995
-0.26 | 0.34895 | 1.1423 | 4.375
-0.25 | 0.4768 | 1.59435 | 5.939
-0.24 | 0.6539 | 2.1502 | 8.108
-0.23 | 0.8893 | 2.871 | 10.9365
-0.22 | 1.1995 | 3.9165 | 14.6715
-0.21 | 1.6974 | 5.229 | 19.5995
-0.2 | 2.30135 | 6.996 | 25.945
-0.19 | 3.0425 | 9.539 | 34.74
-0.18 | 4.084 | 12.6645 | 45.84
-0.17 | 5.4865 | 16.718 | 59.04
-0.16 | 7.273 | 22.0685 | 75.59
-0.15 | 9.7765 | 29.42 | 96.685
-0.14 | 12.9505 | 37.95 | 123.045
-0.13 | 17.118 | 49.38 | 153.49
-0.12 | 22.56 | 63.38 | 184
-0.11 | 29.27 | 80.56 | 220.9
-0.1 | 38.35 | 102.5 | 267.35
-0.09 | 48.78 | 127.25 | 310.6
-0.08 | 61.98 | 156.92 | 353.4
-0.07 | 78.43 | 190.75 | 401.85
-0.06 | 97.785 | 230.45 | 453.65
-0.05 | 117.63 | 271.35 | 503.6
-0.04 | 142.61 | 315.6 | 554.6
-0.03 | 173.15 | 364.2 | 602.3
-0.02 | 202.95 | 415.15 | 646.7
-0.01 | 238.7 | 468 | 700.95
0 | 270.15 | 519.85 | 747.2
0.01 | 300.3 | 562.8 | 777
0.02 | 336.85 | 611.55 | 819.5
0.03 | 367.8 | 663.4 | 859
0.04 | 396.9 | 700.9 | 888.5
0.05 | 424.25 | 741.65 | 925
0.06 | 447.65 | 784 | 955.5
0.07 | 465.5 | 822.5 | 987.5
0.08 | 477.55 | 855 | 1004
0.09 | 485.95 | 884.5 | 1020
0.1 | 484.95 | 906 | 1048
0.11 | 491.2 | 939.5 | 1071.5
0.12 | 500 | 970.5 | 1092
0.13 | 494 | 981 | 1096
0.14 | 476.5 | 1006.5 | 1111.5
0.15 | 463.5 | 1025.5 | 1132
0.16 | 450.5 | 1035 | 1134
0.17 | 433.5 | 1048 | 1141.5
0.18 | 424 | 1058.5 | 1151
0.19 | 410 | 1075 | 1157
0.2 | 388 | 1081.5 | 1169.5
0.21 | 362 | 1087 | 1172
0.22 | 334.5 | 1098 | 1158
0.23 | 319 | 1095 | 1163.5
0.24 | 315 | 1095 | 1180.5
0.25 | 304 | 1102 | 1172
0.26 | 285 | 1100 | 1169
0.27 | 253.5 | 1094 | 1162
0.28 | 225.5 | 1096.5 | 1154.5
0.29 | 219 | 1091 | 1163.5
0.3 | 224 | 1083 | 1156
0.31 | 220 | 1085.5 | 1142.5
0.32 | 194 | 1076.5 | 1137
0.33 | 162 | 1065 | 1129.5
0.34 | 147.5 | 1054.5 | 1117
0.35 | 165.5 | 1041.5 | 1108
0.36 | 168.5 | 1034.5 | 1096
0.37 | 137.5 | 1022 | 1086
0.38 | 112.5 | 1001.5 | 1077.5
0.39 | 108 | 987 | 1059.5
0.4 | 130.5 | 974 | 1046.5
0.41 | 127.5 | 959 | 1030
0.42 | 85 | 941.5 | 1016.5
0.43 | 75.5 | 910.5 | 1004.5
0.44 | 103.5 | 892.5 | 982.5
0.45 | 103.5 | 882 | 967
0.46 | 84 | 853 | 948
0.47 | 64.5 | 825.5 | 926
0.48 | 54 | 797.5 | 888
0.49 | 95.5 | 774 | 855
0.5 | 132 | 768 | 850