## IDS-VDS Characteristic (mA-mm)
VGS (V) | VDS = 0.100 V | VDS = 0.500 V | VDS = 0.900 V
-0.75 | 0.0008701 | 0.0041458 | 0.014862
-0.74 | 0.000832 | 0.0040008 | 0.014493
-0.73 | 0.0007916 | 0.0038345 | 0.013974
-0.72 | 0.0007494 | 0.0037171 | 0.013567
-0.71 | 0.000716 | 0.0035504 | 0.01312
-0.7 | 0.0006841 | 0.0034126 | 0.01269
-0.69 | 0.0006536 | 0.0032935 | 0.012362
-0.68 | 0.0006163 | 0.0031594 | 0.011876
-0.67 | 0.0005902 | 0.0030268 | 0.01147
-0.66 | 0.0005614 | 0.0029065 | 0.01109
-0.65 | 0.0005323 | 0.0028109 | 0.010738
-0.64 | 0.0005072 | 0.0027011 | 0.010447
-0.63 | 0.00048448 | 0.0025855 | 0.010072
-0.62 | 0.0004608 | 0.0024799 | 0.009736
-0.61 | 0.00044025 | 0.002368 | 0.009469
-0.6 | 0.00041703 | 0.0022856 | 0.009118
-0.59 | 0.00039698 | 0.0022047 | 0.008806
-0.58 | 0.0003774 | 0.0021179 | 0.0085
-0.57 | 0.00035669 | 0.0020254 | 0.008227
-0.56 | 0.00033873 | 0.0019642 | 0.00796
-0.55 | 0.00032525 | 0.0018649 | 0.007682
-0.54 | 0.00030991 | 0.0018033 | 0.007443
-0.53 | 0.00029303 | 0.001726 | 0.007197
-0.52 | 0.00028056 | 0.0016632 | 0.006947
-0.51 | 0.00026597 | 0.0015895 | 0.006714
-0.5 | 0.00025419 | 0.0015314 | 0.006502
-0.49 | 0.00024197 | 0.0014693 | 0.006295
-0.48 | 0.00023146 | 0.0014241 | 0.006097
-0.47 | 0.00022218 | 0.0013837 | 0.005965
-0.46 | 0.00021514 | 0.0013398 | 0.005791
-0.45 | 0.00021182 | 0.001301 | 0.005643
-0.44 | 0.00020827 | 0.0012737 | 0.00555
-0.43 | 0.00020923 | 0.001262 | 0.005515
-0.42 | 0.00021522 | 0.0012619 | 0.005478
-0.41 | 0.00022694 | 0.001288 | 0.005534
-0.4 | 0.00024722 | 0.001348 | 0.005704
-0.39 | 0.00027858 | 0.0014428 | 0.006025
-0.38 | 0.00032555 | 0.0015859 | 0.006531
-0.37 | 0.000395 | 0.0017989 | 0.007268
-0.36 | 0.00049227 | 0.0021051 | 0.008382
-0.35 | 0.0006647 | 0.0025468 | 0.009965
-0.34 | 0.0008666 | 0.003183 | 0.012315
-0.33 | 0.0011488 | 0.0040706 | 0.015579
-0.32 | 0.0015372 | 0.0052959 | 0.020233
-0.31 | 0.0020771 | 0.007195 | 0.026591
-0.3 | 0.0028199 | 0.00961 | 0.035818
-0.29 | 0.0038634 | 0.012968 | 0.048522
-0.28 | 0.0052873 | 0.01757 | 0.06595
-0.27 | 0.007546 | 0.02399 | 0.09065
-0.26 | 0.010288 | 0.032752 | 0.12318
-0.25 | 0.014098 | 0.044706 | 0.16934
-0.24 | 0.019248 | 0.06222 | 0.23017
-0.23 | 0.026432 | 0.08478 | 0.31449
-0.22 | 0.035999 | 0.11548 | 0.4296
-0.21 | 0.049184 | 0.15608 | 0.5824
-0.2 | 0.06834 | 0.21261 | 0.7878
-0.19 | 0.09236 | 0.28773 | 1.0626
-0.18 | 0.1259 | 0.38903 | 1.423
-0.17 | 0.17022 | 0.52521 | 1.9036
-0.16 | 0.22975 | 0.7027 | 2.5165
-0.15 | 0.30942 | 0.9388 | 3.3051
-0.14 | 0.41453 | 1.246 | 4.3358
-0.13 | 0.5563 | 1.6529 | 5.5786
-0.12 | 0.7414 | 2.183 | 7.166
-0.11 | 0.9875 | 2.8574 | 9.106
-0.1 | 1.3082 | 3.7219 | 11.367
-0.09 | 1.7259 | 4.7841 | 14.063
-0.08 | 2.2598 | 6.128 | 17.176
-0.07 | 2.9289 | 7.77 | 20.771
-0.06 | 3.7721 | 9.771 | 24.791
-0.05 | 4.8295 | 12.127 | 29.331
-0.04 | 6.064 | 14.969 | 34.274
-0.03 | 7.589 | 18.168 | 39.735
-0.02 | 9.406 | 21.838 | 45.65
-0.01 | 11.547 | 26.076 | 51.981
0 | 13.991 | 30.725 | 58.81
0.01 | 16.765 | 35.829 | 65.84
0.02 | 19.817 | 41.345 | 73.34
0.03 | 23.245 | 47.434 | 81.31
0.04 | 26.909 | 53.758 | 89.49
0.05 | 30.839 | 60.67 | 98.04
0.06 | 34.99 | 67.75 | 106.67
0.07 | 39.396 | 75.48 | 115.75
0.08 | 43.881 | 83.27 | 125.13
0.09 | 48.474 | 91.4 | 134.61
0.1 | 53.141 | 99.95 | 144.33
0.11 | 57.76 | 108.45 | 154.12
0.12 | 62.48 | 117.51 | 164.33
0.13 | 67.06 | 126.69 | 174.49
0.14 | 71.63 | 135.99 | 184.81
0.15 | 76.06 | 145.37 | 195.15
0.16 | 80.36 | 155.12 | 205.88
0.17 | 84.54 | 164.82 | 216.57
0.18 | 88.55 | 174.69 | 227.35
0.19 | 92.3 | 184.77 | 238.19
0.2 | 95.91 | 194.72 | 248.85
0.21 | 99.39 | 204.99 | 260.03
0.22 | 102.8 | 215.21 | 271.04
0.23 | 105.82 | 225.51 | 281.93
0.24 | 108.75 | 235.81 | 293.03
0.25 | 111.42 | 246.1 | 304.06
0.26 | 113.92 | 256.53 | 315.15
0.27 | 116.55 | 266.8 | 326.14
0.28 | 118.82 | 277.14 | 337.19
0.29 | 120.89 | 287.38 | 348.19
0.3 | 122.92 | 297.79 | 359.2
0.31 | 124.85 | 308.02 | 370.19
0.32 | 126.5 | 318.2 | 381.05
0.33 | 128.23 | 328.41 | 392.01
0.34 | 129.85 | 338.31 | 402.66
0.35 | 131.26 | 348.45 | 413.37
0.36 | 132.7 | 358.32 | 424.07
0.37 | 133.88 | 368.17 | 434.75
0.38 | 135.17 | 377.94 | 445.22
0.39 | 136.28 | 387.39 | 455.57
0.4 | 137.11 | 396.93 | 465.86
0.41 | 138.32 | 406.15 | 476.01
0.42 | 139.19 | 415.47 | 486.21
0.43 | 140.11 | 424.39 | 496.04
0.44 | 140.89 | 433.21 | 505.94
0.45 | 141.7 | 441.88 | 515.59
0.46 | 142.42 | 450.39 | 525.17
0.47 | 143.26 | 458.64 | 534.64
0.48 | 143.91 | 466.59 | 543.72
0.49 | 144.55 | 474.42 | 552.88
0.5 | 145.23 | 482 | 561.79

## Tranconductance (mS-mm)
VGS (V) | VDS = 0.100 V | VDS = 0.500 V | VDS = 0.900 V
-0.75 | -0.00381 | -0.0145 | -0.0369
-0.74 | -0.003925 | -0.015565 | -0.0444
-0.73 | -0.00413 | -0.014185 | -0.0463
-0.72 | -0.00378 | -0.014205 | -0.0427
-0.71 | -0.003265 | -0.015225 | -0.04385
-0.7 | -0.00312 | -0.012845 | -0.0379
-0.69 | -0.00339 | -0.01266 | -0.0407
-0.68 | -0.00317 | -0.013335 | -0.0446
-0.67 | -0.002745 | -0.012645 | -0.0393
-0.66 | -0.002895 | -0.010795 | -0.0366
-0.65 | -0.00271 | -0.01027 | -0.03215
-0.64 | -0.002391 | -0.01127 | -0.0333
-0.63 | -0.00232 | -0.01106 | -0.03555
-0.62 | -0.0022115 | -0.010875 | -0.03015
-0.61 | -0.0021885 | -0.009715 | -0.0309
-0.6 | -0.0021635 | -0.008165 | -0.03315
-0.59 | -0.0019815 | -0.008385 | -0.0309
-0.58 | -0.0020145 | -0.008965 | -0.02895
-0.57 | -0.0019335 | -0.007685 | -0.027
-0.56 | -0.001572 | -0.008025 | -0.02725
-0.55 | -0.001441 | -0.008045 | -0.02585
-0.54 | -0.001611 | -0.006945 | -0.02425
-0.53 | -0.0014675 | -0.007005 | -0.0248
-0.52 | -0.001353 | -0.006825 | -0.02415
-0.51 | -0.0013185 | -0.00659 | -0.02225
-0.5 | -0.0012 | -0.00601 | -0.02095
-0.49 | -0.0011365 | -0.005365 | -0.02025
-0.48 | -0.0009895 | -0.00428 | -0.0165
-0.47 | -0.000816 | -0.004215 | -0.0153
-0.46 | -0.000518 | -0.004135 | -0.0161
-0.45 | -0.0003435 | -0.003305 | -0.01205
-0.44 | -0.0001295 | -0.00195 | -0.0064
-0.43 | 0.0003475 | -0.00059 | -0.0036
-0.42 | 0.0008855 | 0.0013 | 0.00095
-0.41 | 0.0016 | 0.004305 | 0.0113
-0.4 | 0.002582 | 0.00774 | 0.02455
-0.39 | 0.0039165 | 0.011895 | 0.04135
-0.38 | 0.005821 | 0.017805 | 0.06215
-0.37 | 0.008336 | 0.02596 | 0.09255
-0.36 | 0.013485 | 0.037395 | 0.13485
-0.35 | 0.0187165 | 0.053895 | 0.19665
-0.34 | 0.024205 | 0.07619 | 0.2807
-0.33 | 0.03353 | 0.105645 | 0.3959
-0.32 | 0.046415 | 0.15622 | 0.5506
-0.31 | 0.064135 | 0.215705 | 0.77925
-0.3 | 0.089315 | 0.28865 | 1.09655
-0.29 | 0.12337 | 0.398 | 1.5066
-0.28 | 0.18413 | 0.5511 | 2.1064
-0.27 | 0.250035 | 0.7591 | 2.8615
-0.26 | 0.3276 | 1.0358 | 3.9345
-0.25 | 0.448 | 1.4734 | 5.3495
-0.24 | 0.6167 | 2.0037 | 7.2575
-0.23 | 0.83755 | 2.663 | 9.9715
-0.22 | 1.1376 | 3.565 | 13.3955
-0.21 | 1.61705 | 4.8565 | 17.91
-0.2 | 2.1588 | 6.5825 | 24.01
-0.19 | 2.878 | 8.821 | 31.76
-0.18 | 3.893 | 11.874 | 42.05
-0.17 | 5.1925 | 15.6835 | 54.675
-0.16 | 6.96 | 20.6795 | 70.075
-0.15 | 9.239 | 27.165 | 90.965
-0.14 | 12.344 | 35.705 | 113.675
-0.13 | 16.3435 | 46.85 | 141.51
-0.12 | 21.56 | 60.225 | 176.37
-0.11 | 28.34 | 76.945 | 210.05
-0.1 | 36.92 | 96.335 | 247.85
-0.09 | 47.58 | 120.305 | 290.45
-0.08 | 60.15 | 149.295 | 335.4
-0.07 | 75.615 | 182.15 | 380.75
-0.06 | 95.03 | 217.85 | 428
-0.05 | 114.595 | 259.9 | 474.15
-0.04 | 137.975 | 302.05 | 520.2
-0.03 | 167.1 | 343.45 | 568.8
-0.02 | 197.9 | 395.4 | 612.3
-0.01 | 229.25 | 444.35 | 658
0 | 260.9 | 487.65 | 692.95
0.01 | 291.3 | 531 | 726.5
0.02 | 324 | 580.25 | 773.5
0.03 | 354.6 | 620.65 | 807.5
0.04 | 379.7 | 661.8 | 836.5
0.05 | 404.05 | 699.6 | 859
0.06 | 427.85 | 740.5 | 885.5
0.07 | 444.55 | 776 | 923
0.08 | 453.9 | 796 | 943
0.09 | 463 | 834 | 960
0.1 | 464.3 | 852.5 | 975.5
0.11 | 466.95 | 878 | 1000
0.12 | 465 | 912 | 1018.5
0.13 | 457.5 | 924 | 1024
0.14 | 450 | 934 | 1033
0.15 | 436.5 | 956.5 | 1053.5
0.16 | 424 | 972.5 | 1071
0.17 | 409.5 | 978.5 | 1073.5
0.18 | 388 | 997.5 | 1081
0.19 | 368 | 1001.5 | 1075
0.2 | 354.5 | 1011 | 1092
0.21 | 344.5 | 1024.5 | 1109.5
0.22 | 321.5 | 1026 | 1095
0.23 | 297.5 | 1030 | 1099.5
0.24 | 280 | 1029.5 | 1106.5
0.25 | 258.5 | 1036 | 1106
0.26 | 256.5 | 1035 | 1104
0.27 | 245 | 1030.5 | 1102
0.28 | 217 | 1029 | 1102.5
0.29 | 205 | 1032.5 | 1100.5
0.3 | 198 | 1032 | 1100
0.31 | 179 | 1020.5 | 1092.5
0.32 | 169 | 1019.5 | 1091
0.33 | 167.5 | 1005.5 | 1080.5
0.34 | 151.5 | 1002 | 1068
0.35 | 142.5 | 1000.5 | 1070.5
0.36 | 131 | 986 | 1069
0.37 | 123.5 | 981 | 1057.5
0.38 | 120 | 961 | 1041
0.39 | 97 | 949.5 | 1032
0.4 | 102 | 938 | 1022
0.41 | 104 | 927 | 1017.5
0.42 | 89.5 | 912 | 1001.5
0.43 | 85 | 887 | 986.5
0.44 | 79.5 | 874.5 | 977.5
0.45 | 76.5 | 859 | 961.5
0.46 | 78 | 838 | 952.5
0.47 | 74.5 | 810 | 927.5
0.48 | 64.5 | 789 | 912
0.49 | 66 | 770.5 | 903.5
0.5 | 68 | 758 | 891