## IDS-VDS Characteristic (mA-mm)
VGS (V) | VDS = 0.100 V | VDS = 0.500 V | VDS = 0.900 V
-0.75 | 0.0010004 | 0.0046159 | 0.016399
-0.74 | 0.0009551 | 0.0044715 | 0.01585
-0.73 | 0.0009122 | 0.0042841 | 0.015521
-0.72 | 0.0008666 | 0.0041253 | 0.014966
-0.71 | 0.0008284 | 0.0039453 | 0.014456
-0.7 | 0.0007861 | 0.0038519 | 0.013967
-0.69 | 0.000751 | 0.0036771 | 0.013566
-0.68 | 0.0007117 | 0.0035285 | 0.013086
-0.67 | 0.0006845 | 0.0033856 | 0.012718
-0.66 | 0.000644 | 0.0032604 | 0.012323
-0.65 | 0.0006173 | 0.0031412 | 0.011921
-0.64 | 0.0005881 | 0.0030267 | 0.011512
-0.63 | 0.0005593 | 0.0028994 | 0.011177
-0.62 | 0.0005327 | 0.0028007 | 0.010829
-0.61 | 0.0005065 | 0.0026755 | 0.010446
-0.6 | 0.00048377 | 0.0025688 | 0.010053
-0.59 | 0.00046141 | 0.0024794 | 0.009817
-0.58 | 0.0004358 | 0.0023893 | 0.009432
-0.57 | 0.00041623 | 0.0022811 | 0.009185
-0.56 | 0.00039551 | 0.0021986 | 0.008843
-0.55 | 0.00037328 | 0.0020985 | 0.008591
-0.54 | 0.0003571 | 0.0020223 | 0.008308
-0.53 | 0.00033721 | 0.0019392 | 0.008039
-0.52 | 0.00032204 | 0.001891 | 0.007784
-0.51 | 0.000307 | 0.0018061 | 0.007495
-0.5 | 0.00029297 | 0.0017249 | 0.007261
-0.49 | 0.00027792 | 0.0016758 | 0.007057
-0.48 | 0.00026548 | 0.0016186 | 0.006844
-0.47 | 0.00025703 | 0.0015566 | 0.00662
-0.46 | 0.00024634 | 0.0015082 | 0.006492
-0.45 | 0.0002396 | 0.0014601 | 0.006344
-0.44 | 0.00023688 | 0.0014436 | 0.006203
-0.43 | 0.00023505 | 0.0014219 | 0.006121
-0.42 | 0.0002404 | 0.0014211 | 0.006136
-0.41 | 0.00025106 | 0.001458 | 0.006195
-0.4 | 0.00027028 | 0.0014977 | 0.006363
-0.39 | 0.00030135 | 0.0015827 | 0.00668
-0.38 | 0.00034964 | 0.0017323 | 0.007147
-0.37 | 0.00041966 | 0.0019514 | 0.007933
-0.36 | 0.00052029 | 0.002273 | 0.00914
-0.35 | 0.0006927 | 0.0027343 | 0.010784
-0.34 | 0.000903 | 0.0033839 | 0.013281
-0.33 | 0.0011883 | 0.0043122 | 0.016655
-0.32 | 0.0015946 | 0.0055977 | 0.021558
-0.31 | 0.0021492 | 0.007562 | 0.028343
-0.3 | 0.002928 | 0.01004 | 0.037969
-0.29 | 0.0039843 | 0.013545 | 0.051172
-0.28 | 0.0054438 | 0.018337 | 0.07001
-0.27 | 0.007786 | 0.025008 | 0.0956
-0.26 | 0.010625 | 0.034066 | 0.1309
-0.25 | 0.014492 | 0.046504 | 0.17769
-0.24 | 0.019782 | 0.06476 | 0.24198
-0.23 | 0.027053 | 0.08757 | 0.33199
-0.22 | 0.036965 | 0.11963 | 0.45141
-0.21 | 0.050384 | 0.16192 | 0.6113
-0.2 | 0.07002 | 0.21975 | 0.8307
-0.19 | 0.09524 | 0.29824 | 1.1112
-0.18 | 0.12915 | 0.40135 | 1.4882
-0.17 | 0.17449 | 0.54061 | 1.9887
-0.16 | 0.23527 | 0.7246 | 2.6229
-0.15 | 0.31709 | 0.9675 | 3.4471
-0.14 | 0.4257 | 1.2893 | 4.4829
-0.13 | 0.56749 | 1.7004 | 5.778
-0.12 | 0.758 | 2.241 | 7.355
-0.11 | 1.0074 | 2.9159 | 9.271
-0.1 | 1.3364 | 3.7928 | 11.572
-0.09 | 1.7581 | 4.8933 | 14.248
-0.08 | 2.2933 | 6.248 | 17.386
-0.07 | 2.9764 | 7.9 | 20.908
-0.06 | 3.8144 | 9.867 | 24.781
-0.05 | 4.8816 | 12.255 | 29.316
-0.04 | 6.113 | 15.023 | 34.097
-0.03 | 7.642 | 18.242 | 39.407
-0.02 | 9.452 | 21.827 | 45.024
-0.01 | 11.556 | 25.858 | 51.109
0 | 13.973 | 30.473 | 57.69
0.01 | 16.669 | 35.437 | 64.4
0.02 | 19.677 | 40.817 | 71.59
0.03 | 22.989 | 46.583 | 79.04
0.04 | 26.579 | 52.761 | 86.83
0.05 | 30.364 | 59.26 | 94.94
0.06 | 34.349 | 66.14 | 103.17
0.07 | 38.579 | 73.41 | 111.84
0.08 | 42.873 | 80.95 | 120.58
0.09 | 47.238 | 88.58 | 129.51
0.1 | 51.685 | 96.65 | 138.64
0.11 | 56.116 | 104.93 | 147.97
0.12 | 60.49 | 113.39 | 157.61
0.13 | 64.82 | 122.1 | 167.21
0.14 | 69.08 | 130.78 | 176.9
0.15 | 73.26 | 139.85 | 186.61
0.16 | 77.36 | 148.98 | 196.71
0.17 | 81.23 | 158.25 | 206.75
0.18 | 84.95 | 167.46 | 216.95
0.19 | 88.53 | 176.83 | 227.23
0.2 | 91.84 | 186.33 | 237.32
0.21 | 94.93 | 196.05 | 247.8
0.22 | 97.97 | 205.73 | 258.2
0.23 | 100.9 | 215.23 | 268.59
0.24 | 103.77 | 225.12 | 279
0.25 | 106.13 | 234.92 | 289.54
0.26 | 108.45 | 244.63 | 299.94
0.27 | 110.56 | 254.51 | 310.34
0.28 | 112.76 | 264.16 | 320.84
0.29 | 114.8 | 273.93 | 331.2
0.3 | 116.69 | 283.72 | 341.8
0.31 | 118.28 | 293.45 | 352.19
0.32 | 119.83 | 303.07 | 362.63
0.33 | 121.32 | 312.76 | 373.04
0.34 | 122.8 | 322.29 | 383.2
0.35 | 124.22 | 331.76 | 393.56
0.36 | 125.38 | 341.18 | 403.72
0.37 | 126.24 | 350.54 | 413.93
0.38 | 127.55 | 359.86 | 424.03
0.39 | 128.65 | 368.98 | 434.06
0.4 | 129.59 | 377.99 | 443.94
0.41 | 130.37 | 386.99 | 453.81
0.42 | 131.06 | 395.72 | 463.66
0.43 | 132.06 | 404.5 | 473.23
0.44 | 132.96 | 412.96 | 482.89
0.45 | 133.49 | 421.27 | 492.3
0.46 | 133.97 | 429.54 | 501.78
0.47 | 134.8 | 437.42 | 511.04
0.48 | 135.52 | 445.27 | 520.02
0.49 | 136.05 | 452.86 | 529.14
0.5 | 136.39 | 460.27 | 537.9

## Tranconductance (mS-mm)
VGS (V) | VDS = 0.100 V | VDS = 0.500 V | VDS = 0.900 V
-0.75 | -0.00453 | -0.01444 | -0.0549
-0.74 | -0.00441 | -0.01659 | -0.0439
-0.73 | -0.004425 | -0.01731 | -0.0442
-0.72 | -0.00419 | -0.01694 | -0.05325
-0.71 | -0.004025 | -0.01367 | -0.04995
-0.7 | -0.00387 | -0.01341 | -0.0445
-0.69 | -0.00372 | -0.01617 | -0.04405
-0.68 | -0.003325 | -0.014575 | -0.0424
-0.67 | -0.003385 | -0.013405 | -0.03815
-0.66 | -0.00336 | -0.01222 | -0.03985
-0.65 | -0.002795 | -0.011685 | -0.04055
-0.64 | -0.0029 | -0.01209 | -0.0372
-0.63 | -0.00277 | -0.0113 | -0.03415
-0.62 | -0.00264 | -0.011195 | -0.03655
-0.61 | -0.0024465 | -0.011595 | -0.0388
-0.6 | -0.0022545 | -0.009805 | -0.03145
-0.59 | -0.0023985 | -0.008975 | -0.03105
-0.58 | -0.002259 | -0.009915 | -0.0316
-0.57 | -0.0020145 | -0.009535 | -0.02945
-0.56 | -0.0021475 | -0.00913 | -0.0297
-0.55 | -0.0019205 | -0.008815 | -0.02675
-0.54 | -0.0018035 | -0.007965 | -0.0276
-0.53 | -0.001753 | -0.006565 | -0.0262
-0.52 | -0.0015105 | -0.006655 | -0.0272
-0.51 | -0.0014535 | -0.008305 | -0.02615
-0.5 | -0.001454 | -0.006515 | -0.0219
-0.49 | -0.0013745 | -0.005315 | -0.02085
-0.48 | -0.0010445 | -0.00596 | -0.02185
-0.47 | -0.000957 | -0.00552 | -0.0176
-0.46 | -0.0008715 | -0.004825 | -0.0138
-0.45 | -0.000473 | -0.00323 | -0.01445
-0.44 | -0.0002275 | -0.00191 | -0.01115
-0.43 | 0.000176 | -0.001125 | -0.00335
-0.42 | 0.0008005 | 0.001805 | 0.0037
-0.41 | 0.001494 | 0.00383 | 0.01135
-0.4 | 0.0025145 | 0.006235 | 0.02425
-0.39 | 0.003968 | 0.01173 | 0.0392
-0.38 | 0.0059155 | 0.018435 | 0.06265
-0.37 | 0.0085325 | 0.027035 | 0.09965
-0.36 | 0.013652 | 0.039145 | 0.14255
-0.35 | 0.0191355 | 0.055545 | 0.20705
-0.34 | 0.02478 | 0.078895 | 0.29355
-0.33 | 0.03458 | 0.11069 | 0.41385
-0.32 | 0.048045 | 0.16249 | 0.5844
-0.31 | 0.06667 | 0.222115 | 0.82055
-0.3 | 0.091755 | 0.29915 | 1.14145
-0.29 | 0.12579 | 0.41485 | 1.60205
-0.28 | 0.190085 | 0.57315 | 2.2214
-0.27 | 0.25906 | 0.78645 | 3.0445
-0.26 | 0.3353 | 1.0748 | 4.1045
-0.25 | 0.45785 | 1.5347 | 5.554
-0.24 | 0.62805 | 2.0533 | 7.715
-0.23 | 0.85915 | 2.7435 | 10.4715
-0.22 | 1.16655 | 3.7175 | 13.9655
-0.21 | 1.65275 | 5.006 | 18.9645
-0.2 | 2.2428 | 6.816 | 24.995
-0.19 | 2.9565 | 9.08 | 32.875
-0.18 | 3.9625 | 12.1185 | 43.875
-0.17 | 5.306 | 16.1625 | 56.735
-0.16 | 7.13 | 21.3445 | 72.92
-0.15 | 9.5215 | 28.235 | 93
-0.14 | 12.52 | 36.645 | 116.545
-0.13 | 16.615 | 47.585 | 143.605
-0.12 | 21.9955 | 60.775 | 174.65
-0.11 | 28.92 | 77.59 | 210.85
-0.1 | 37.535 | 98.87 | 248.85
-0.09 | 47.845 | 122.76 | 290.7
-0.08 | 60.915 | 150.335 | 333
-0.07 | 76.055 | 180.95 | 369.75
-0.06 | 95.26 | 217.75 | 420.4
-0.05 | 114.93 | 257.8 | 465.8
-0.04 | 138.02 | 299.35 | 504.55
-0.03 | 166.95 | 340.2 | 546.35
-0.02 | 195.7 | 380.8 | 585.1
-0.01 | 226.05 | 432.3 | 633.3
0 | 255.65 | 478.95 | 664.55
0.01 | 285.2 | 517.2 | 695
0.02 | 316 | 557.3 | 732
0.03 | 345.1 | 597.2 | 762
0.04 | 368.75 | 633.85 | 795
0.05 | 388.5 | 668.95 | 817
0.06 | 410.75 | 707.5 | 845
0.07 | 426.2 | 740.5 | 870.5
0.08 | 432.95 | 758.5 | 883.5
0.09 | 440.6 | 785 | 903
0.1 | 443.9 | 817.5 | 923
0.11 | 440.25 | 837 | 948.5
0.12 | 435.2 | 858.5 | 962
0.13 | 429.5 | 869.5 | 964.5
0.14 | 422 | 887.5 | 970
0.15 | 414 | 910 | 990.5
0.16 | 398.5 | 920 | 1007
0.17 | 379.5 | 924 | 1012
0.18 | 365 | 929 | 1024
0.19 | 344.5 | 943.5 | 1018.5
0.2 | 320 | 961 | 1028.5
0.21 | 306.5 | 970 | 1044
0.22 | 298.5 | 959 | 1039.5
0.23 | 290 | 969.5 | 1040
0.24 | 261.5 | 984.5 | 1047.5
0.25 | 234 | 975.5 | 1047
0.26 | 221.5 | 979.5 | 1040
0.27 | 215.5 | 976.5 | 1045
0.28 | 212 | 971 | 1043
0.29 | 196.5 | 978 | 1048
0.3 | 174 | 976 | 1049.5
0.31 | 157 | 967.5 | 1041.5
0.32 | 152 | 965.5 | 1042.5
0.33 | 148.5 | 961 | 1028.5
0.34 | 145 | 950 | 1026
0.35 | 129 | 944.5 | 1026
0.36 | 101 | 939 | 1018.5
0.37 | 108.5 | 934 | 1015.5
0.38 | 120.5 | 922 | 1006.5
0.39 | 102 | 906.5 | 995.5
0.4 | 86 | 900.5 | 987.5
0.41 | 73.5 | 886.5 | 986
0.42 | 84.5 | 875.5 | 971
0.43 | 95 | 862 | 961.5
0.44 | 71.5 | 838.5 | 953.5
0.45 | 50.5 | 829 | 944.5
0.46 | 65.5 | 807.5 | 937
0.47 | 77.5 | 786.5 | 912
0.48 | 62.5 | 772 | 905
0.49 | 43.5 | 750 | 894
0.5 | 34 | 741 | 876