## IDS-VDS Characteristic (mA-mm)
VGS (V) | VDS = 0.100 V | VDS = 0.500 V | VDS = 0.900 V
-0.75 | 0.0007991 | 0.0037284 | 0.013242
-0.74 | 0.0007577 | 0.0035806 | 0.012857
-0.73 | 0.0007251 | 0.0034401 | 0.012459
-0.72 | 0.0006883 | 0.0033251 | 0.012012
-0.71 | 0.0006508 | 0.0031909 | 0.011622
-0.7 | 0.0006266 | 0.0030816 | 0.01133
-0.69 | 0.0005991 | 0.0029735 | 0.010945
-0.68 | 0.0005668 | 0.0028555 | 0.010603
-0.67 | 0.0005427 | 0.0027466 | 0.010228
-0.66 | 0.0005108 | 0.0026399 | 0.009971
-0.65 | 0.00048856 | 0.0025406 | 0.009611
-0.64 | 0.00046359 | 0.0024294 | 0.009345
-0.63 | 0.00044281 | 0.0023434 | 0.009001
-0.62 | 0.00042083 | 0.0022531 | 0.008719
-0.61 | 0.00039798 | 0.0021624 | 0.008401
-0.6 | 0.00038088 | 0.0020736 | 0.008159
-0.59 | 0.00036211 | 0.0020054 | 0.007942
-0.58 | 0.00034411 | 0.0019227 | 0.007596
-0.57 | 0.00032721 | 0.0018444 | 0.007362
-0.56 | 0.00031255 | 0.0017694 | 0.00714
-0.55 | 0.00029606 | 0.0016984 | 0.006905
-0.54 | 0.00028202 | 0.001639 | 0.006697
-0.53 | 0.00026942 | 0.0015733 | 0.006496
-0.52 | 0.00025362 | 0.0015053 | 0.006287
-0.51 | 0.000242 | 0.0014496 | 0.006082
-0.5 | 0.00023192 | 0.0014 | 0.005844
-0.49 | 0.00022277 | 0.0013446 | 0.005694
-0.48 | 0.00021358 | 0.001305 | 0.005507
-0.47 | 0.0002048 | 0.0012625 | 0.005337
-0.46 | 0.0001972 | 0.0012204 | 0.005207
-0.45 | 0.00019267 | 0.0011925 | 0.005098
-0.44 | 0.00019174 | 0.0011741 | 0.005021
-0.43 | 0.00019304 | 0.0011669 | 0.0049889
-0.42 | 0.00019946 | 0.0011631 | 0.00499
-0.41 | 0.00021189 | 0.0011931 | 0.0050606
-0.4 | 0.00023116 | 0.0012511 | 0.0052419
-0.39 | 0.0002609 | 0.0013394 | 0.0055512
-0.38 | 0.00030628 | 0.0014825 | 0.006087
-0.37 | 0.00037389 | 0.0016885 | 0.006831
-0.36 | 0.00046918 | 0.0019959 | 0.007903
-0.35 | 0.0006321 | 0.0024249 | 0.009483
-0.34 | 0.0008283 | 0.0030461 | 0.011806
-0.33 | 0.0010986 | 0.0039094 | 0.015014
-0.32 | 0.0014698 | 0.0051243 | 0.019537
-0.31 | 0.0019957 | 0.006939 | 0.025783
-0.3 | 0.0027152 | 0.009295 | 0.034883
-0.29 | 0.0037171 | 0.01253 | 0.047309
-0.28 | 0.0050863 | 0.017024 | 0.06454
-0.27 | 0.007266 | 0.023305 | 0.08849
-0.26 | 0.009914 | 0.03168 | 0.12035
-0.25 | 0.013558 | 0.043551 | 0.1651
-0.24 | 0.018522 | 0.06049 | 0.22675
-0.23 | 0.025345 | 0.08218 | 0.30844
-0.22 | 0.034572 | 0.11179 | 0.42032
-0.21 | 0.047018 | 0.15182 | 0.5688
-0.2 | 0.06545 | 0.20574 | 0.7733
-0.19 | 0.08895 | 0.27959 | 1.0386
-0.18 | 0.12079 | 0.37697 | 1.3977
-0.17 | 0.16306 | 0.50843 | 1.8645
-0.16 | 0.22061 | 0.6807 | 2.469
-0.15 | 0.29713 | 0.9123 | 3.2533
-0.14 | 0.39981 | 1.2166 | 4.2551
-0.13 | 0.53637 | 1.611 | 5.5105
-0.12 | 0.7161 | 2.1284 | 7.076
-0.11 | 0.9515 | 2.7734 | 8.953
-0.1 | 1.2594 | 3.6222 | 11.261
-0.09 | 1.6684 | 4.6982 | 13.983
-0.08 | 2.1821 | 6.024 | 17.149
-0.07 | 2.8349 | 7.631 | 20.723
-0.06 | 3.6659 | 9.598 | 24.821
-0.05 | 4.6856 | 11.989 | 29.451
-0.04 | 5.914 | 14.778 | 34.497
-0.03 | 7.409 | 18.035 | 40.112
-0.02 | 9.209 | 21.724 | 46.089
-0.01 | 11.322 | 25.968 | 52.573
0 | 13.776 | 30.765 | 59.72
0.01 | 16.545 | 35.979 | 67.06
0.02 | 19.598 | 41.558 | 74.72
0.03 | 23.097 | 47.785 | 82.98
0.04 | 26.792 | 54.45 | 91.44
0.05 | 30.793 | 61.39 | 100.24
0.06 | 35.073 | 68.83 | 109.41
0.07 | 39.578 | 76.64 | 118.93
0.08 | 44.196 | 84.95 | 128.49
0.09 | 48.92 | 93.29 | 138.45
0.1 | 53.743 | 102.1 | 148.61
0.11 | 58.57 | 111.16 | 158.91
0.12 | 63.41 | 120.48 | 169.54
0.13 | 68.23 | 129.89 | 180.08
0.14 | 72.97 | 139.61 | 190.94
0.15 | 77.72 | 149.56 | 201.86
0.16 | 82.34 | 159.64 | 213.08
0.17 | 86.69 | 169.92 | 224.26
0.18 | 90.73 | 180.05 | 235.33
0.19 | 94.83 | 190.56 | 246.68
0.2 | 98.75 | 201.12 | 258.06
0.21 | 102.54 | 211.77 | 269.61
0.22 | 106.03 | 222.57 | 280.95
0.23 | 109.33 | 233.16 | 292.52
0.24 | 112.26 | 243.96 | 303.96
0.25 | 115.31 | 254.83 | 315.52
0.26 | 117.96 | 265.66 | 327
0.27 | 120.74 | 276.37 | 338.42
0.28 | 123.23 | 287.12 | 349.94
0.29 | 125.57 | 297.87 | 361.31
0.3 | 127.61 | 308.66 | 372.82
0.31 | 129.59 | 319.36 | 384.24
0.32 | 131.43 | 329.86 | 395.32
0.33 | 133.43 | 340.52 | 406.78
0.34 | 135.25 | 350.97 | 417.86
0.35 | 136.59 | 361.4 | 428.93
0.36 | 137.97 | 371.69 | 439.78
0.37 | 139.49 | 381.82 | 450.75
0.38 | 140.84 | 391.9 | 461.59
0.39 | 142.22 | 401.84 | 472.19
0.4 | 142.98 | 411.56 | 482.72
0.41 | 144.03 | 421.1 | 492.95
0.42 | 145.32 | 430.59 | 503.43
0.43 | 146.33 | 439.87 | 513.54
0.44 | 147.09 | 448.92 | 523.55
0.45 | 147.88 | 457.79 | 533.37
0.46 | 148.76 | 466.39 | 542.97
0.47 | 149.69 | 474.86 | 552.49
0.48 | 150.61 | 483.06 | 561.75
0.49 | 150.92 | 491.01 | 570.7
0.5 | 151.74 | 498.68 | 579.6

## Tranconductance (mS-mm)
VGS (V) | VDS = 0.100 V | VDS = 0.500 V | VDS = 0.900 V
-0.75 | -0.00414 | -0.01478 | -0.0385
-0.74 | -0.0037 | -0.014415 | -0.03915
-0.73 | -0.00347 | -0.012775 | -0.04225
-0.72 | -0.003715 | -0.01246 | -0.04185
-0.71 | -0.003085 | -0.012175 | -0.0341
-0.7 | -0.002585 | -0.01087 | -0.03385
-0.69 | -0.00299 | -0.011305 | -0.03635
-0.68 | -0.00282 | -0.011345 | -0.03585
-0.67 | -0.0028 | -0.01078 | -0.0316
-0.66 | -0.002707 | -0.0103 | -0.03085
-0.65 | -0.0023605 | -0.010525 | -0.0313
-0.64 | -0.0022875 | -0.00986 | -0.0305
-0.63 | -0.002138 | -0.008815 | -0.0313
-0.62 | -0.0022415 | -0.00905 | -0.03
-0.61 | -0.0019975 | -0.008975 | -0.028
-0.6 | -0.0017935 | -0.00785 | -0.02295
-0.59 | -0.0018385 | -0.007545 | -0.02815
-0.58 | -0.001745 | -0.00805 | -0.029
-0.57 | -0.001578 | -0.007665 | -0.0228
-0.56 | -0.0015575 | -0.0073 | -0.02285
-0.55 | -0.0015265 | -0.00652 | -0.02215
-0.54 | -0.001332 | -0.006255 | -0.02045
-0.53 | -0.00142 | -0.006685 | -0.0205
-0.52 | -0.001371 | -0.006185 | -0.0207
-0.51 | -0.001085 | -0.005265 | -0.02215
-0.5 | -0.0009615 | -0.00525 | -0.0194
-0.49 | -0.000917 | -0.00475 | -0.01685
-0.48 | -0.0008985 | -0.004105 | -0.01785
-0.47 | -0.000819 | -0.00423 | -0.015
-0.46 | -0.0006065 | -0.0035 | -0.01195
-0.45 | -0.000273 | -0.002315 | -0.0093
-0.44 | 1.85e-05 | -0.00128 | -0.005455
-0.43 | 0.000386 | -0.00055 | -0.00155
-0.42 | 0.0009425 | 0.00131 | 0.003585
-0.41 | 0.001585 | 0.0044 | 0.012595
-0.4 | 0.0024505 | 0.007315 | 0.02453
-0.39 | 0.003756 | 0.01157 | 0.042255
-0.38 | 0.0056495 | 0.017455 | 0.06399
-0.37 | 0.008145 | 0.02567 | 0.0908
-0.36 | 0.0129105 | 0.03682 | 0.1326
-0.35 | 0.017956 | 0.05251 | 0.19515
-0.34 | 0.023325 | 0.074225 | 0.27655
-0.33 | 0.032075 | 0.10391 | 0.38655
-0.32 | 0.044855 | 0.15148 | 0.53845
-0.31 | 0.06227 | 0.208535 | 0.7673
-0.3 | 0.08607 | 0.27955 | 1.0763
-0.29 | 0.118555 | 0.38645 | 1.48285
-0.28 | 0.177445 | 0.53875 | 2.05905
-0.27 | 0.241385 | 0.7328 | 2.7905
-0.26 | 0.3146 | 1.0123 | 3.8305
-0.25 | 0.4304 | 1.4405 | 5.32
-0.24 | 0.58935 | 1.93145 | 7.167
-0.23 | 0.8025 | 2.565 | 9.6785
-0.22 | 1.08365 | 3.482 | 13.018
-0.21 | 1.5439 | 4.6975 | 17.649
-0.2 | 2.0966 | 6.3885 | 23.49
-0.19 | 2.767 | 8.5615 | 31.22
-0.18 | 3.7055 | 11.442 | 41.295
-0.17 | 4.991 | 15.1865 | 53.565
-0.16 | 6.7035 | 20.1935 | 69.44
-0.15 | 8.96 | 26.795 | 89.305
-0.14 | 11.962 | 34.935 | 112.86
-0.13 | 15.8145 | 45.59 | 141.045
-0.12 | 20.7565 | 58.12 | 172.125
-0.11 | 27.165 | 74.69 | 209.25
-0.1 | 35.845 | 96.24 | 251.5
-0.09 | 46.135 | 120.09 | 294.4
-0.08 | 58.325 | 146.64 | 337
-0.07 | 74.19 | 178.7 | 383.6
-0.06 | 92.535 | 217.9 | 436.4
-0.05 | 112.405 | 259 | 483.8
-0.04 | 136.17 | 302.3 | 533.05
-0.03 | 164.75 | 347.3 | 579.6
-0.02 | 195.65 | 396.65 | 623.05
-0.01 | 228.35 | 452.05 | 681.55
0 | 261.15 | 500.55 | 724.35
0.01 | 291.1 | 539.65 | 750
0.02 | 327.6 | 590.3 | 796
0.03 | 359.7 | 644.6 | 836
0.04 | 384.8 | 680.25 | 863
0.05 | 414.05 | 719 | 898.5
0.06 | 439.25 | 762.5 | 934.5
0.07 | 456.15 | 806 | 954
0.08 | 467.1 | 832.5 | 976
0.09 | 477.35 | 857.5 | 1006
0.1 | 482.5 | 893.5 | 1023
0.11 | 483.35 | 919 | 1046.5
0.12 | 483 | 936.5 | 1058.5
0.13 | 478 | 956.5 | 1070
0.14 | 474.5 | 983.5 | 1089
0.15 | 468.5 | 1001.5 | 1107
0.16 | 448.5 | 1018 | 1120
0.17 | 419.5 | 1020.5 | 1112.5
0.18 | 407 | 1032 | 1121
0.19 | 401 | 1053.5 | 1136.5
0.2 | 385.5 | 1060.5 | 1146.5
0.21 | 364 | 1072.5 | 1144.5
0.22 | 339.5 | 1069.5 | 1145.5
0.23 | 311.5 | 1069.5 | 1150.5
0.24 | 299 | 1083.5 | 1150
0.25 | 285 | 1085 | 1152
0.26 | 271.5 | 1077 | 1145
0.27 | 263.5 | 1073 | 1147
0.28 | 241.5 | 1075 | 1144.5
0.29 | 219 | 1077 | 1144
0.3 | 201 | 1074.5 | 1146.5
0.31 | 191 | 1060 | 1125
0.32 | 192 | 1058 | 1127
0.33 | 191 | 1055.5 | 1127
0.34 | 158 | 1044 | 1107.5
0.35 | 136 | 1036 | 1096
0.36 | 145 | 1021 | 1091
0.37 | 143.5 | 1010.5 | 1090.5
0.38 | 136.5 | 1001 | 1072
0.39 | 107 | 983 | 1056.5
0.4 | 90.5 | 963 | 1038
0.41 | 117 | 951.5 | 1035.5
0.42 | 115 | 938.5 | 1029.5
0.43 | 88.5 | 916.5 | 1006
0.44 | 77.5 | 896 | 991.5
0.45 | 83.5 | 873.5 | 971
0.46 | 90.5 | 853.5 | 956
0.47 | 92.5 | 833.5 | 939
0.48 | 61.5 | 807.5 | 910.5
0.49 | 56.5 | 781 | 892.5
0.5 | 82 | 767 | 890