## IDS-VDS Characteristic (mA-mm)
VGS (V) | VDS = 0.100 V | VDS = 0.500 V | VDS = 0.900 V
-0.75 | 0.0008254 | 0.0039922 | 0.014697
-0.74 | 0.0007907 | 0.0038455 | 0.014269
-0.73 | 0.0007546 | 0.0036936 | 0.01378
-0.72 | 0.0007166 | 0.0035546 | 0.013351
-0.71 | 0.0006787 | 0.0033979 | 0.012948
-0.7 | 0.0006473 | 0.0032589 | 0.012445
-0.69 | 0.0006161 | 0.0031615 | 0.012056
-0.68 | 0.0005888 | 0.0030096 | 0.01163
-0.67 | 0.0005611 | 0.0029081 | 0.01132
-0.66 | 0.0005342 | 0.0028108 | 0.010964
-0.65 | 0.0005094 | 0.0026793 | 0.010562
-0.64 | 0.00048299 | 0.0025719 | 0.010212
-0.63 | 0.00045822 | 0.0024622 | 0.009872
-0.62 | 0.0004398 | 0.002368 | 0.00955
-0.61 | 0.00041509 | 0.0022805 | 0.009186
-0.6 | 0.00039547 | 0.0021916 | 0.008896
-0.59 | 0.00037606 | 0.0020917 | 0.008611
-0.58 | 0.00035633 | 0.0020154 | 0.008352
-0.57 | 0.00033806 | 0.0019377 | 0.008015
-0.56 | 0.00032143 | 0.0018647 | 0.007768
-0.55 | 0.00030601 | 0.0017913 | 0.007515
-0.54 | 0.00029233 | 0.001714 | 0.007242
-0.53 | 0.00027875 | 0.0016447 | 0.007022
-0.52 | 0.00026489 | 0.0015767 | 0.006817
-0.51 | 0.00025044 | 0.0015257 | 0.006592
-0.5 | 0.00023816 | 0.0014587 | 0.006349
-0.49 | 0.00022728 | 0.0014076 | 0.006172
-0.48 | 0.00021843 | 0.0013562 | 0.00593
-0.47 | 0.00020933 | 0.001309 | 0.005771
-0.46 | 0.00020168 | 0.0012667 | 0.005616
-0.45 | 0.00019682 | 0.0012349 | 0.005471
-0.44 | 0.00019546 | 0.0012083 | 0.005397
-0.43 | 0.00019746 | 0.0012034 | 0.005321
-0.42 | 0.00020249 | 0.0012036 | 0.005344
-0.41 | 0.0002145 | 0.0012338 | 0.005406
-0.4 | 0.00023536 | 0.0012875 | 0.005573
-0.39 | 0.00026613 | 0.0013722 | 0.005849
-0.38 | 0.0003146 | 0.0015185 | 0.006369
-0.37 | 0.00038155 | 0.0017309 | 0.007112
-0.36 | 0.00047992 | 0.0020386 | 0.008193
-0.35 | 0.0006443 | 0.0024824 | 0.009808
-0.34 | 0.0008469 | 0.0031166 | 0.012124
-0.33 | 0.0011222 | 0.0039842 | 0.015411
-0.32 | 0.0015107 | 0.005234 | 0.019968
-0.31 | 0.0020402 | 0.00708 | 0.026512
-0.3 | 0.0027868 | 0.009503 | 0.035665
-0.29 | 0.0038071 | 0.012809 | 0.048498
-0.28 | 0.0052175 | 0.017428 | 0.06599
-0.27 | 0.007443 | 0.023818 | 0.08993
-0.26 | 0.010148 | 0.032495 | 0.1235
-0.25 | 0.013875 | 0.044443 | 0.16841
-0.24 | 0.018956 | 0.06177 | 0.23019
-0.23 | 0.025996 | 0.08452 | 0.31551
-0.22 | 0.035559 | 0.1143 | 0.42961
-0.21 | 0.048447 | 0.15538 | 0.586
-0.2 | 0.0675 | 0.21149 | 0.7924
-0.19 | 0.09153 | 0.28597 | 1.0713
-0.18 | 0.12428 | 0.38803 | 1.4355
-0.17 | 0.16869 | 0.52174 | 1.9126
-0.16 | 0.22703 | 0.702 | 2.5385
-0.15 | 0.30611 | 0.9385 | 3.3387
-0.14 | 0.41311 | 1.2535 | 4.3676
-0.13 | 0.55397 | 1.6583 | 5.6219
-0.12 | 0.7402 | 2.1834 | 7.253
-0.11 | 0.9855 | 2.8697 | 9.168
-0.1 | 1.3082 | 3.725 | 11.476
-0.09 | 1.7232 | 4.8241 | 14.241
-0.08 | 2.2611 | 6.176 | 17.424
-0.07 | 2.9357 | 7.836 | 21.081
-0.06 | 3.7779 | 9.818 | 25.197
-0.05 | 4.8466 | 12.272 | 29.819
-0.04 | 6.084 | 15.113 | 34.966
-0.03 | 7.638 | 18.414 | 40.561
-0.02 | 9.476 | 22.232 | 46.623
-0.01 | 11.624 | 26.393 | 53.229
0 | 14.118 | 31.296 | 60.31
0.01 | 16.955 | 36.562 | 67.58
0.02 | 20.056 | 42.265 | 75.36
0.03 | 23.566 | 48.491 | 83.7
0.04 | 27.348 | 55.154 | 92.14
0.05 | 31.356 | 62.22 | 101.02
0.06 | 35.624 | 69.66 | 109.98
0.07 | 40.137 | 77.49 | 119.56
0.08 | 44.787 | 85.75 | 129.21
0.09 | 49.553 | 94.24 | 139.11
0.1 | 54.398 | 102.79 | 149.21
0.11 | 59.12 | 111.94 | 159.46
0.12 | 63.99 | 121.32 | 170.12
0.13 | 68.79 | 130.8 | 180.78
0.14 | 73.54 | 140.59 | 191.52
0.15 | 78.21 | 150.34 | 202.32
0.16 | 82.78 | 160.44 | 213.56
0.17 | 87.15 | 170.62 | 224.64
0.18 | 91.2 | 180.94 | 235.77
0.19 | 95.13 | 191.26 | 247.16
0.2 | 98.95 | 201.77 | 258.24
0.21 | 102.75 | 212.51 | 269.84
0.22 | 106.19 | 223.14 | 281.3
0.23 | 109.47 | 233.78 | 292.76
0.24 | 112.44 | 244.33 | 304.21
0.25 | 115.35 | 255.3 | 315.65
0.26 | 118.04 | 266.08 | 327.16
0.27 | 120.72 | 276.79 | 338.6
0.28 | 123.16 | 287.58 | 349.99
0.29 | 125.53 | 298.16 | 361.31
0.3 | 127.79 | 308.98 | 372.8
0.31 | 129.61 | 319.62 | 384.05
0.32 | 131.28 | 330.2 | 395.26
0.33 | 133.22 | 340.64 | 406.55
0.34 | 134.86 | 351.14 | 417.47
0.35 | 136.59 | 361.44 | 428.59
0.36 | 137.67 | 371.62 | 439.48
0.37 | 139.12 | 381.89 | 450.41
0.38 | 140.59 | 391.74 | 461.2
0.39 | 141.87 | 401.67 | 471.66
0.4 | 142.9 | 411.34 | 482.16
0.41 | 143.82 | 420.88 | 492.49
0.42 | 144.97 | 430.41 | 502.89
0.43 | 146.01 | 439.5 | 512.8
0.44 | 147.07 | 448.54 | 522.8
0.45 | 147.58 | 457.29 | 532.51
0.46 | 148.36 | 466.01 | 542.18
0.47 | 149.37 | 474.38 | 551.65
0.48 | 150.01 | 482.51 | 560.74
0.49 | 150.81 | 490.32 | 569.89
0.5 | 151.28 | 498 | 578.3

## Tranconductance (mS-mm)
VGS (V) | VDS = 0.100 V | VDS = 0.500 V | VDS = 0.900 V
-0.75 | -0.00347 | -0.01467 | -0.0428
-0.74 | -0.00354 | -0.01493 | -0.04585
-0.73 | -0.003705 | -0.014545 | -0.0459
-0.72 | -0.003795 | -0.014785 | -0.0416
-0.71 | -0.003465 | -0.014785 | -0.0453
-0.7 | -0.00313 | -0.01182 | -0.0446
-0.69 | -0.002925 | -0.012465 | -0.04075
-0.68 | -0.00275 | -0.01267 | -0.0368
-0.67 | -0.00273 | -0.00994 | -0.0333
-0.66 | -0.002585 | -0.01144 | -0.0379
-0.65 | -0.0025605 | -0.011945 | -0.0376
-0.64 | -0.002559 | -0.010855 | -0.0345
-0.63 | -0.0021595 | -0.010195 | -0.0331
-0.62 | -0.0021565 | -0.009085 | -0.0343
-0.61 | -0.0022165 | -0.00882 | -0.0327
-0.6 | -0.0019515 | -0.00944 | -0.02875
-0.59 | -0.001957 | -0.00881 | -0.0272
-0.58 | -0.0019 | -0.0077 | -0.0298
-0.57 | -0.001745 | -0.007535 | -0.0292
-0.56 | -0.0016025 | -0.00732 | -0.025
-0.55 | -0.001455 | -0.007535 | -0.0263
-0.54 | -0.001363 | -0.00733 | -0.02465
-0.53 | -0.001372 | -0.006865 | -0.02125
-0.52 | -0.0014155 | -0.00595 | -0.0215
-0.51 | -0.0013365 | -0.0059 | -0.0234
-0.5 | -0.001158 | -0.005905 | -0.021
-0.49 | -0.0009865 | -0.005125 | -0.02095
-0.48 | -0.0008975 | -0.00493 | -0.02005
-0.47 | -0.0008375 | -0.004475 | -0.0157
-0.46 | -0.0006255 | -0.003705 | -0.015
-0.45 | -0.000311 | -0.00292 | -0.01095
-0.44 | 3.2e-05 | -0.001575 | -0.0075
-0.43 | 0.0003515 | -0.000235 | -0.00265
-0.42 | 0.000852 | 0.00152 | 0.00425
-0.41 | 0.0016435 | 0.004195 | 0.01145
-0.4 | 0.0025815 | 0.00692 | 0.02215
-0.39 | 0.003962 | 0.01155 | 0.0398
-0.38 | 0.005771 | 0.017935 | 0.06315
-0.37 | 0.008266 | 0.026005 | 0.0912
-0.36 | 0.0131375 | 0.037575 | 0.1348
-0.35 | 0.018349 | 0.0539 | 0.19655
-0.34 | 0.023895 | 0.07509 | 0.28015
-0.33 | 0.03319 | 0.10587 | 0.3922
-0.32 | 0.0459 | 0.15479 | 0.55505
-0.31 | 0.063805 | 0.21345 | 0.78485
-0.3 | 0.088345 | 0.28645 | 1.0993
-0.29 | 0.121535 | 0.39625 | 1.51625
-0.28 | 0.181795 | 0.55045 | 2.0716
-0.27 | 0.246525 | 0.75335 | 2.8755
-0.26 | 0.3216 | 1.03125 | 3.924
-0.25 | 0.4404 | 1.46375 | 5.3345
-0.24 | 0.60605 | 2.00385 | 7.355
-0.23 | 0.83015 | 2.6265 | 9.971
-0.22 | 1.12255 | 3.543 | 13.5245
-0.21 | 1.59705 | 4.8595 | 18.1395
-0.2 | 2.15415 | 6.5295 | 24.265
-0.19 | 2.839 | 8.827 | 32.155
-0.18 | 3.858 | 11.7885 | 42.065
-0.17 | 5.1375 | 15.6985 | 55.15
-0.16 | 6.871 | 20.838 | 71.305
-0.15 | 9.304 | 27.575 | 91.455
-0.14 | 12.393 | 35.99 | 114.16
-0.13 | 16.3545 | 46.495 | 144.27
-0.12 | 21.5765 | 60.57 | 177.305
-0.11 | 28.4 | 77.08 | 211.15
-0.1 | 36.885 | 97.72 | 253.65
-0.09 | 47.645 | 122.55 | 297.4
-0.08 | 60.625 | 150.595 | 342
-0.07 | 75.84 | 182.1 | 388.65
-0.06 | 95.545 | 221.8 | 436.9
-0.05 | 115.305 | 264.75 | 488.45
-0.04 | 139.57 | 307.1 | 537.1
-0.03 | 169.6 | 355.95 | 582.85
-0.02 | 199.3 | 398.95 | 633.4
-0.01 | 232.1 | 453.2 | 684.35
0 | 266.55 | 508.45 | 717.55
0.01 | 296.9 | 548.45 | 752.5
0.02 | 330.55 | 596.45 | 806
0.03 | 364.6 | 644.45 | 839
0.04 | 389.5 | 686.45 | 866
0.05 | 413.8 | 725.3 | 892
0.06 | 439.05 | 763.5 | 927
0.07 | 458.15 | 804.5 | 961.5
0.08 | 470.8 | 837.5 | 977.5
0.09 | 480.55 | 852 | 1000
0.1 | 478.35 | 885 | 1017.5
0.11 | 479.6 | 926.5 | 1045.5
0.12 | 483.5 | 943 | 1066
0.13 | 477.5 | 963.5 | 1070
0.14 | 471 | 977 | 1077
0.15 | 462 | 992.5 | 1102
0.16 | 447 | 1014 | 1116
0.17 | 421 | 1025 | 1110.5
0.18 | 399 | 1032 | 1126
0.19 | 387.5 | 1041.5 | 1123.5
0.2 | 381 | 1062.5 | 1134
0.21 | 362 | 1068.5 | 1153
0.22 | 336 | 1063.5 | 1146
0.23 | 312.5 | 1059.5 | 1145.5
0.24 | 294 | 1076 | 1144.5
0.25 | 280 | 1087.5 | 1147.5
0.26 | 268.5 | 1074.5 | 1147.5
0.27 | 256 | 1075 | 1141.5
0.28 | 240.5 | 1068.5 | 1135.5
0.29 | 231.5 | 1070 | 1140.5
0.3 | 204 | 1073 | 1137
0.31 | 174.5 | 1061 | 1123
0.32 | 180.5 | 1051 | 1125
0.33 | 179 | 1047 | 1110.5
0.34 | 168.5 | 1040 | 1102
0.35 | 140.5 | 1024 | 1100.5
0.36 | 126.5 | 1022.5 | 1091
0.37 | 146 | 1006 | 1086
0.38 | 137.5 | 989 | 1062.5
0.39 | 115.5 | 980 | 1048
0.4 | 97.5 | 960.5 | 1041.5
0.41 | 103.5 | 953.5 | 1036.5
0.42 | 109.5 | 931 | 1015.5
0.43 | 105 | 906.5 | 995.5
0.44 | 78.5 | 889.5 | 985.5
0.45 | 64.5 | 873.5 | 969
0.46 | 89.5 | 854.5 | 957
0.47 | 82.5 | 825 | 928
0.48 | 72 | 797 | 912
0.49 | 63.5 | 774.5 | 878
0.5 | 47 | 768 | 841