## IDS-VDS Characteristic (mA-mm)
VGS (V) | VDS = 0.100 V | VDS = 0.500 V | VDS = 0.900 V
-0.75 | 0.0007562 | 0.0036587 | 0.013131
-0.74 | 0.0007258 | 0.0035292 | 0.01275
-0.73 | 0.000688 | 0.0034019 | 0.012334
-0.72 | 0.0006611 | 0.0032575 | 0.011911
-0.71 | 0.0006295 | 0.0031303 | 0.011561
-0.7 | 0.0005975 | 0.0030051 | 0.011199
-0.69 | 0.0005691 | 0.0029095 | 0.010856
-0.68 | 0.0005428 | 0.0027986 | 0.010486
-0.67 | 0.0005194 | 0.0026911 | 0.010161
-0.66 | 0.00049407 | 0.0025919 | 0.009857
-0.65 | 0.00046626 | 0.0024856 | 0.009486
-0.64 | 0.0004448 | 0.0023853 | 0.009202
-0.63 | 0.00042336 | 0.0022852 | 0.008913
-0.62 | 0.00040358 | 0.0022094 | 0.008641
-0.61 | 0.00038231 | 0.002108 | 0.008343
-0.6 | 0.00036544 | 0.0020469 | 0.008078
-0.59 | 0.00034715 | 0.0019432 | 0.007786
-0.58 | 0.00033089 | 0.0018796 | 0.007547
-0.57 | 0.0003107 | 0.0017928 | 0.007283
-0.56 | 0.00029873 | 0.0017301 | 0.007013
-0.55 | 0.0002819 | 0.0016702 | 0.006833
-0.54 | 0.00026803 | 0.0016072 | 0.006592
-0.53 | 0.00025462 | 0.0015386 | 0.006355
-0.52 | 0.00024324 | 0.0014782 | 0.006162
-0.51 | 0.00023254 | 0.0014199 | 0.005924
-0.5 | 0.00022245 | 0.0013664 | 0.005715
-0.49 | 0.00021221 | 0.0013093 | 0.005523
-0.48 | 0.00020536 | 0.0012657 | 0.005409
-0.47 | 0.00019731 | 0.0012358 | 0.005254
-0.46 | 0.00019028 | 0.0011962 | 0.005095
-0.45 | 0.00018897 | 0.0011693 | 0.005017
-0.44 | 0.00018699 | 0.0011556 | 0.0049704
-0.43 | 0.00018933 | 0.0011403 | 0.0049507
-0.42 | 0.00019768 | 0.0011584 | 0.0049757
-0.41 | 0.00021085 | 0.0011871 | 0.0050627
-0.4 | 0.00023312 | 0.0012561 | 0.0052617
-0.39 | 0.0002685 | 0.0013647 | 0.0056407
-0.38 | 0.0003187 | 0.0015193 | 0.006284
-0.37 | 0.00039042 | 0.0017579 | 0.007107
-0.36 | 0.00049316 | 0.0020928 | 0.008318
-0.35 | 0.0006727 | 0.0025671 | 0.010105
-0.34 | 0.000883 | 0.0032434 | 0.012653
-0.33 | 0.0011758 | 0.0041915 | 0.016252
-0.32 | 0.001579 | 0.0055136 | 0.02123
-0.31 | 0.0021393 | 0.007476 | 0.028209
-0.3 | 0.0029189 | 0.010045 | 0.038325
-0.29 | 0.0039701 | 0.013576 | 0.051774
-0.28 | 0.0054475 | 0.018421 | 0.07055
-0.27 | 0.007788 | 0.025146 | 0.09684
-0.26 | 0.010616 | 0.034243 | 0.13253
-0.25 | 0.014442 | 0.04693 | 0.1809
-0.24 | 0.019773 | 0.06483 | 0.24658
-0.23 | 0.027003 | 0.08853 | 0.33622
-0.22 | 0.036816 | 0.11971 | 0.45733
-0.21 | 0.050075 | 0.16279 | 0.6206
-0.2 | 0.06949 | 0.22059 | 0.8399
-0.19 | 0.09418 | 0.29883 | 1.1278
-0.18 | 0.12827 | 0.40332 | 1.5142
-0.17 | 0.1728 | 0.54273 | 2.0064
-0.16 | 0.23384 | 0.729 | 2.6551
-0.15 | 0.31354 | 0.9719 | 3.4962
-0.14 | 0.42251 | 1.2946 | 4.5573
-0.13 | 0.56494 | 1.7113 | 5.888
-0.12 | 0.753 | 2.2527 | 7.548
-0.11 | 1.0011 | 2.9351 | 9.502
-0.1 | 1.3244 | 3.8212 | 11.913
-0.09 | 1.7473 | 4.9409 | 14.688
-0.08 | 2.279 | 6.303 | 17.921
-0.07 | 2.9589 | 8 | 21.654
-0.06 | 3.8016 | 10.035 | 25.827
-0.05 | 4.8699 | 12.497 | 30.526
-0.04 | 6.113 | 15.37 | 35.689
-0.03 | 7.649 | 18.679 | 41.333
-0.02 | 9.502 | 22.42 | 47.427
-0.01 | 11.65 | 26.801 | 54.034
0 | 14.156 | 31.638 | 61.15
0.01 | 16.949 | 36.917 | 68.52
0.02 | 20.082 | 42.653 | 76.32
0.03 | 23.53 | 48.886 | 84.58
0.04 | 27.333 | 55.593 | 93.04
0.05 | 31.363 | 62.55 | 101.9
0.06 | 35.616 | 70.03 | 110.9
0.07 | 40.086 | 77.96 | 120.52
0.08 | 44.694 | 86.09 | 130.17
0.09 | 49.453 | 94.62 | 140.04
0.1 | 54.253 | 103.26 | 150.13
0.11 | 58.97 | 112.33 | 160.36
0.12 | 63.97 | 121.68 | 170.99
0.13 | 68.76 | 131.12 | 181.62
0.14 | 73.41 | 140.71 | 192.4
0.15 | 77.96 | 150.65 | 203.15
0.16 | 82.48 | 160.71 | 214.25
0.17 | 86.83 | 170.83 | 225.31
0.18 | 91.12 | 181.16 | 236.5
0.19 | 95.09 | 191.38 | 247.76
0.2 | 98.86 | 201.84 | 258.92
0.21 | 102.36 | 212.6 | 270.46
0.22 | 105.81 | 223.24 | 281.88
0.23 | 109.1 | 233.84 | 293.23
0.24 | 112.46 | 244.41 | 304.71
0.25 | 115.32 | 255.3 | 316.11
0.26 | 117.97 | 266 | 327.64
0.27 | 120.35 | 276.68 | 339.03
0.28 | 122.68 | 287.3 | 350.46
0.29 | 125.19 | 298.03 | 361.65
0.3 | 127.43 | 308.68 | 373.06
0.31 | 129.42 | 319.34 | 384.37
0.32 | 131.23 | 329.94 | 395.64
0.33 | 132.64 | 340.24 | 406.76
0.34 | 134.45 | 350.72 | 417.71
0.35 | 136.23 | 361.01 | 428.74
0.36 | 137.67 | 371.18 | 439.6
0.37 | 138.76 | 381.47 | 450.55
0.38 | 140.1 | 391.31 | 461.27
0.39 | 141.38 | 401.13 | 471.71
0.4 | 142.74 | 410.77 | 482.2
0.41 | 143.69 | 420.32 | 492.5
0.42 | 144.34 | 429.73 | 502.86
0.43 | 145.54 | 439 | 512.83
0.44 | 146.59 | 447.84 | 522.71
0.45 | 147.43 | 456.64 | 532.46
0.46 | 148.01 | 465.28 | 542.12
0.47 | 148.57 | 473.59 | 551.57
0.48 | 149.62 | 481.71 | 560.65
0.49 | 150.41 | 489.56 | 569.75
0.5 | 150.67 | 497.21 | 578.2

## Tranconductance (mS-mm)
VGS (V) | VDS = 0.100 V | VDS = 0.500 V | VDS = 0.900 V
-0.75 | -0.00304 | -0.01295 | -0.0381
-0.74 | -0.00341 | -0.01284 | -0.03985
-0.73 | -0.003235 | -0.013585 | -0.04195
-0.72 | -0.002925 | -0.01358 | -0.03865
-0.71 | -0.00318 | -0.01262 | -0.0356
-0.7 | -0.00302 | -0.01104 | -0.03525
-0.69 | -0.002735 | -0.010325 | -0.03565
-0.68 | -0.002485 | -0.01092 | -0.03475
-0.67 | -0.0024365 | -0.010335 | -0.03145
-0.66 | -0.002657 | -0.010275 | -0.03375
-0.65 | -0.0024635 | -0.01033 | -0.03275
-0.64 | -0.002145 | -0.01002 | -0.02865
-0.63 | -0.002061 | -0.008795 | -0.02805
-0.62 | -0.0020525 | -0.00886 | -0.0285
-0.61 | -0.001907 | -0.008125 | -0.02815
-0.6 | -0.001758 | -0.00824 | -0.02785
-0.59 | -0.0017275 | -0.008365 | -0.02655
-0.58 | -0.0018225 | -0.00752 | -0.02515
-0.57 | -0.001608 | -0.007475 | -0.0267
-0.56 | -0.00144 | -0.00613 | -0.0225
-0.55 | -0.001535 | -0.006145 | -0.02105
-0.54 | -0.001364 | -0.00658 | -0.0239
-0.53 | -0.0012395 | -0.00645 | -0.0215
-0.52 | -0.001104 | -0.005935 | -0.02155
-0.51 | -0.0010395 | -0.00559 | -0.02235
-0.5 | -0.0010165 | -0.00553 | -0.02005
-0.49 | -0.0008545 | -0.005035 | -0.0153
-0.48 | -0.000745 | -0.003675 | -0.01345
-0.47 | -0.000754 | -0.003475 | -0.0157
-0.46 | -0.000417 | -0.003325 | -0.01185
-0.45 | -0.0001645 | -0.00203 | -0.00623
-0.44 | 1.8e-05 | -0.00145 | -0.003315
-0.43 | 0.0005345 | 0.00014 | 0.000265
-0.42 | 0.001076 | 0.00234 | 0.0056
-0.41 | 0.001772 | 0.004885 | 0.0143
-0.4 | 0.0028825 | 0.00888 | 0.0289
-0.39 | 0.004279 | 0.01316 | 0.051115
-0.38 | 0.006096 | 0.01966 | 0.073315
-0.37 | 0.008723 | 0.028675 | 0.1017
-0.36 | 0.014114 | 0.04046 | 0.1499
-0.35 | 0.019492 | 0.05753 | 0.21675
-0.34 | 0.025155 | 0.08122 | 0.30735
-0.33 | 0.0348 | 0.11351 | 0.42885
-0.32 | 0.048175 | 0.164225 | 0.59785
-0.31 | 0.066995 | 0.22657 | 0.85475
-0.3 | 0.09154 | 0.305 | 1.17825
-0.29 | 0.12643 | 0.4188 | 1.61125
-0.28 | 0.190895 | 0.5785 | 2.2533
-0.27 | 0.258425 | 0.7911 | 3.099
-0.26 | 0.3327 | 1.0892 | 4.203
-0.25 | 0.45785 | 1.52935 | 5.7025
-0.24 | 0.62805 | 2.08 | 7.766
-0.23 | 0.85215 | 2.744 | 10.5375
-0.22 | 1.1536 | 3.713 | 14.219
-0.21 | 1.6337 | 5.044 | 19.1285
-0.2 | 2.20525 | 6.802 | 25.36
-0.19 | 2.939 | 9.1365 | 33.715
-0.18 | 3.931 | 12.195 | 43.93
-0.17 | 5.2785 | 16.284 | 57.045
-0.16 | 7.037 | 21.4585 | 74.49
-0.15 | 9.4335 | 28.28 | 95.11
-0.14 | 12.57 | 36.97 | 119.59
-0.13 | 16.5245 | 47.905 | 149.535
-0.12 | 21.808 | 61.19 | 180.7
-0.11 | 28.57 | 78.425 | 218.25
-0.1 | 37.31 | 100.29 | 259.3
-0.09 | 47.73 | 124.09 | 300.4
-0.08 | 60.58 | 152.955 | 348.3
-0.07 | 76.13 | 186.6 | 395.3
-0.06 | 95.55 | 224.85 | 443.6
-0.05 | 115.57 | 266.75 | 493.1
-0.04 | 138.955 | 309.1 | 540.35
-0.03 | 169.45 | 352.5 | 586.9
-0.02 | 200.05 | 406.1 | 635.05
-0.01 | 232.7 | 460.9 | 686.15
0 | 264.95 | 505.8 | 724.3
0.01 | 296.3 | 550.75 | 758.5
0.02 | 329.05 | 598.45 | 803
0.03 | 362.55 | 647 | 836
0.04 | 391.65 | 683.2 | 866
0.05 | 414.15 | 721.85 | 893
0.06 | 436.15 | 770.5 | 931
0.07 | 453.9 | 803 | 963.5
0.08 | 468.35 | 833 | 976
0.09 | 477.95 | 858.5 | 998
0.1 | 475.85 | 885.5 | 1016
0.11 | 485.85 | 921 | 1043
0.12 | 489.5 | 939.5 | 1063
0.13 | 472 | 951.5 | 1070.5
0.14 | 460 | 976.5 | 1076.5
0.15 | 453.5 | 1000 | 1092.5
0.16 | 443.5 | 1009 | 1108
0.17 | 432 | 1022.5 | 1112.5
0.18 | 413 | 1027.5 | 1122.5
0.19 | 387 | 1034 | 1121
0.2 | 363.5 | 1061 | 1135
0.21 | 347.5 | 1070 | 1148
0.22 | 337 | 1062 | 1138.5
0.23 | 332.5 | 1058.5 | 1141.5
0.24 | 311 | 1073 | 1144
0.25 | 275.5 | 1079.5 | 1146.5
0.26 | 251.5 | 1069 | 1146
0.27 | 235.5 | 1065 | 1141
0.28 | 242 | 1067.5 | 1131
0.29 | 237.5 | 1069 | 1130
0.3 | 211.5 | 1065.5 | 1136
0.31 | 190 | 1063 | 1129
0.32 | 161 | 1045 | 1119.5
0.33 | 161 | 1039 | 1103.5
0.34 | 179.5 | 1038.5 | 1099
0.35 | 161 | 1023 | 1094.5
0.36 | 126.5 | 1023 | 1090.5
0.37 | 121.5 | 1006.5 | 1083.5
0.38 | 131 | 983 | 1058
0.39 | 132 | 973 | 1046.5
0.4 | 115.5 | 959.5 | 1039.5
0.41 | 80 | 948 | 1033
0.42 | 92.5 | 934 | 1016.5
0.43 | 112.5 | 905.5 | 992.5
0.44 | 94.5 | 882 | 981.5
0.45 | 71 | 872 | 970.5
0.46 | 57 | 847.5 | 955.5
0.47 | 80.5 | 821.5 | 926.5
0.48 | 92 | 798.5 | 909
0.49 | 52.5 | 775 | 877.5
0.5 | 26 | 765 | 845