## IDS-VDS Characteristic (mA-mm)
VGS (V) | VDS = 0.100 V | VDS = 0.500 V | VDS = 0.900 V
-0.75 | 0.0011911 | 0.005713 | 0.020591
-0.74 | 0.0011317 | 0.0055 | 0.019924
-0.73 | 0.0010693 | 0.005278 | 0.019255
-0.72 | 0.0010333 | 0.005072 | 0.018678
-0.71 | 0.0009774 | 0.0048923 | 0.018129
-0.7 | 0.000932 | 0.0047088 | 0.017549
-0.69 | 0.0008883 | 0.0045269 | 0.017031
-0.68 | 0.0008468 | 0.0043548 | 0.016515
-0.67 | 0.0008036 | 0.0041796 | 0.016013
-0.66 | 0.000755 | 0.0040295 | 0.015415
-0.65 | 0.0007225 | 0.0038483 | 0.014905
-0.64 | 0.0006895 | 0.0037124 | 0.014384
-0.63 | 0.0006544 | 0.003584 | 0.01398
-0.62 | 0.0006221 | 0.0034272 | 0.013562
-0.61 | 0.0005899 | 0.0032755 | 0.01311
-0.6 | 0.0005559 | 0.0031501 | 0.012685
-0.59 | 0.0005326 | 0.0030458 | 0.012225
-0.58 | 0.0005059 | 0.0029234 | 0.011841
-0.57 | 0.00047798 | 0.0028125 | 0.011455
-0.56 | 0.00045463 | 0.0026964 | 0.011093
-0.55 | 0.00043252 | 0.0025994 | 0.01074
-0.54 | 0.00041375 | 0.0024915 | 0.010416
-0.53 | 0.00039479 | 0.0023698 | 0.010025
-0.52 | 0.00037145 | 0.002306 | 0.00971
-0.51 | 0.00035636 | 0.0022106 | 0.009404
-0.5 | 0.00033577 | 0.0021124 | 0.009095
-0.49 | 0.00032001 | 0.0020328 | 0.008787
-0.48 | 0.00030149 | 0.0019504 | 0.008478
-0.47 | 0.00029018 | 0.001874 | 0.008235
-0.46 | 0.00027822 | 0.0018201 | 0.00807
-0.45 | 0.00026866 | 0.0017538 | 0.007802
-0.44 | 0.00026236 | 0.001714 | 0.007668
-0.43 | 0.00026202 | 0.0016885 | 0.007514
-0.42 | 0.00026324 | 0.0016577 | 0.007405
-0.41 | 0.00027143 | 0.0016767 | 0.007461
-0.4 | 0.00028877 | 0.0017146 | 0.007568
-0.39 | 0.00031754 | 0.0017788 | 0.007828
-0.38 | 0.00035896 | 0.0019037 | 0.008251
-0.37 | 0.00042531 | 0.0021021 | 0.008948
-0.36 | 0.00052103 | 0.0023984 | 0.009963
-0.35 | 0.0006874 | 0.0028319 | 0.011562
-0.34 | 0.0008891 | 0.0034555 | 0.013848
-0.33 | 0.0011617 | 0.00431 | 0.017093
-0.32 | 0.0015477 | 0.0055434 | 0.021702
-0.31 | 0.0020799 | 0.007425 | 0.028141
-0.3 | 0.0028264 | 0.009867 | 0.037437
-0.29 | 0.003847 | 0.013191 | 0.050015
-0.28 | 0.0052516 | 0.017766 | 0.06792
-0.27 | 0.007511 | 0.024154 | 0.0925
-0.26 | 0.010256 | 0.032834 | 0.12576
-0.25 | 0.014003 | 0.044833 | 0.17092
-0.24 | 0.019135 | 0.06212 | 0.23449
-0.23 | 0.026223 | 0.0848 | 0.32069
-0.22 | 0.035823 | 0.11444 | 0.43383
-0.21 | 0.048905 | 0.15586 | 0.5919
-0.2 | 0.06818 | 0.21262 | 0.7989
-0.19 | 0.09253 | 0.28729 | 1.0699
-0.18 | 0.12602 | 0.3894 | 1.4386
-0.17 | 0.16991 | 0.52338 | 1.9052
-0.16 | 0.22859 | 0.7063 | 2.534
-0.15 | 0.30886 | 0.9361 | 3.3379
-0.14 | 0.41588 | 1.2516 | 4.3361
-0.13 | 0.55595 | 1.6499 | 5.572
-0.12 | 0.7425 | 2.1723 | 7.134
-0.11 | 0.9892 | 2.8489 | 8.993
-0.1 | 1.3072 | 3.6847 | 11.238
-0.09 | 1.718 | 4.7575 | 13.819
-0.08 | 2.247 | 6.088 | 16.821
-0.07 | 2.9122 | 7.671 | 20.18
-0.06 | 3.7459 | 9.544 | 23.985
-0.05 | 4.793 | 11.879 | 28.23
-0.04 | 5.994 | 14.534 | 32.875
-0.03 | 7.509 | 17.645 | 37.913
-0.02 | 9.264 | 21.178 | 43.35
-0.01 | 11.316 | 25.02 | 49.12
0 | 13.663 | 29.452 | 55.39
0.01 | 16.326 | 34.245 | 61.85
0.02 | 19.24 | 39.377 | 68.56
0.03 | 22.45 | 44.906 | 75.82
0.04 | 25.921 | 50.812 | 83.1
0.05 | 29.549 | 57.12 | 90.7
0.06 | 33.422 | 63.63 | 98.69
0.07 | 37.442 | 70.45 | 106.77
0.08 | 41.572 | 77.69 | 115.08
0.09 | 45.787 | 85.04 | 123.57
0.1 | 50.016 | 92.8 | 132.18
0.11 | 54.24 | 100.45 | 140.91
0.12 | 58.43 | 108.6 | 149.97
0.13 | 62.53 | 116.77 | 159.12
0.14 | 66.58 | 125.04 | 168.32
0.15 | 70.47 | 133.52 | 177.65
0.16 | 74.37 | 142.24 | 186.96
0.17 | 78.08 | 150.96 | 196.47
0.18 | 81.51 | 159.79 | 206.05
0.19 | 84.79 | 168.74 | 215.78
0.2 | 87.87 | 177.6 | 225.54
0.21 | 90.92 | 186.82 | 235.21
0.22 | 93.68 | 196.03 | 245.02
0.23 | 96.47 | 205.2 | 254.87
0.24 | 98.95 | 214.5 | 264.7
0.25 | 101.22 | 223.58 | 274.78
0.26 | 103.34 | 232.84 | 284.57
0.27 | 105.29 | 242.15 | 294.45
0.28 | 107.24 | 251.43 | 304.33
0.29 | 109.17 | 260.74 | 314.27
0.3 | 110.98 | 269.97 | 324.15
0.31 | 112.44 | 279.13 | 334.13
0.32 | 113.74 | 288.33 | 344.07
0.33 | 115.13 | 297.56 | 353.91
0.34 | 116.51 | 306.56 | 363.7
0.35 | 117.93 | 315.65 | 373.38
0.36 | 118.83 | 324.59 | 383.22
0.37 | 119.7 | 333.6 | 393.06
0.38 | 120.78 | 342.51 | 402.54
0.39 | 121.72 | 351.1 | 412.29
0.4 | 122.82 | 359.75 | 421.71
0.41 | 123.42 | 368.22 | 431.17
0.42 | 123.99 | 376.8 | 440.76
0.43 | 124.87 | 385.12 | 449.96
0.44 | 125.76 | 393.23 | 459.16
0.45 | 126.31 | 401.21 | 468.4
0.46 | 126.7 | 409.15 | 477.56
0.47 | 127.29 | 416.86 | 486.53
0.48 | 128.1 | 424.38 | 495.39
0.49 | 128.74 | 431.72 | 504.06
0.5 | 128.86 | 438.86 | 512.85

## Tranconductance (mS-mm)
VGS (V) | VDS = 0.100 V | VDS = 0.500 V | VDS = 0.900 V
-0.75 | -0.00594 | -0.0213 | -0.0667
-0.74 | -0.00609 | -0.02175 | -0.0668
-0.73 | -0.00492 | -0.0214 | -0.0623
-0.72 | -0.004595 | -0.019285 | -0.0563
-0.71 | -0.005065 | -0.01816 | -0.05645
-0.7 | -0.004455 | -0.01827 | -0.0549
-0.69 | -0.00426 | -0.0177 | -0.0517
-0.68 | -0.004235 | -0.017365 | -0.0509
-0.67 | -0.00459 | -0.016265 | -0.055
-0.66 | -0.004055 | -0.016565 | -0.0554
-0.65 | -0.003275 | -0.015855 | -0.05155
-0.64 | -0.003405 | -0.013215 | -0.04625
-0.63 | -0.00337 | -0.01426 | -0.0411
-0.62 | -0.003225 | -0.015425 | -0.0435
-0.61 | -0.00331 | -0.013855 | -0.04385
-0.6 | -0.002865 | -0.011485 | -0.04425
-0.59 | -0.0025 | -0.011335 | -0.0422
-0.58 | -0.002731 | -0.011665 | -0.0385
-0.57 | -0.0025635 | -0.01135 | -0.0374
-0.56 | -0.002273 | -0.010655 | -0.03575
-0.55 | -0.002044 | -0.010245 | -0.03385
-0.54 | -0.0018865 | -0.01148 | -0.03575
-0.53 | -0.002115 | -0.009275 | -0.0353
-0.52 | -0.0019215 | -0.00796 | -0.03105
-0.51 | -0.001784 | -0.00968 | -0.03075
-0.5 | -0.0018175 | -0.00889 | -0.03085
-0.49 | -0.001714 | -0.0081 | -0.03085
-0.48 | -0.0014915 | -0.00794 | -0.0276
-0.47 | -0.0011635 | -0.006515 | -0.0204
-0.46 | -0.001076 | -0.00601 | -0.02165
-0.45 | -0.000793 | -0.005305 | -0.0201
-0.44 | -0.000332 | -0.003265 | -0.0144
-0.43 | 4.4e-05 | -0.002815 | -0.01315
-0.42 | 0.0004705 | -0.00059 | -0.00265
-0.41 | 0.0012765 | 0.002845 | 0.00815
-0.4 | 0.0023055 | 0.005105 | 0.01835
-0.39 | 0.0035095 | 0.009455 | 0.03415
-0.38 | 0.0053885 | 0.016165 | 0.056
-0.37 | 0.0081035 | 0.024735 | 0.0856
-0.36 | 0.0131045 | 0.03649 | 0.1307
-0.35 | 0.0184035 | 0.052855 | 0.19425
-0.34 | 0.023715 | 0.073905 | 0.27655
-0.33 | 0.03293 | 0.104395 | 0.3927
-0.32 | 0.04591 | 0.15575 | 0.5524
-0.31 | 0.063935 | 0.21618 | 0.78675
-0.3 | 0.088355 | 0.2883 | 1.0937
-0.29 | 0.12126 | 0.39495 | 1.52415
-0.28 | 0.1832 | 0.54815 | 2.12425
-0.27 | 0.25022 | 0.7534 | 2.892
-0.26 | 0.3246 | 1.03395 | 3.921
-0.25 | 0.44395 | 1.4643 | 5.4365
-0.24 | 0.611 | 1.99835 | 7.4885
-0.23 | 0.8344 | 2.616 | 9.967
-0.22 | 1.1341 | 3.553 | 13.5605
-0.21 | 1.61785 | 4.909 | 18.2535
-0.2 | 2.18125 | 6.5715 | 23.9
-0.19 | 2.892 | 8.839 | 31.985
-0.18 | 3.869 | 11.8045 | 41.765
-0.17 | 5.1285 | 15.845 | 54.77
-0.16 | 6.9475 | 20.636 | 71.635
-0.15 | 9.3645 | 27.265 | 90.105
-0.14 | 12.3545 | 35.69 | 111.705
-0.13 | 16.331 | 46.035 | 139.895
-0.12 | 21.6625 | 59.95 | 171.05
-0.11 | 28.235 | 75.62 | 205.2
-0.1 | 36.44 | 95.43 | 241.3
-0.09 | 46.99 | 120.165 | 279.15
-0.08 | 59.71 | 145.675 | 318.05
-0.07 | 74.945 | 172.8 | 358.2
-0.06 | 94.04 | 210.4 | 402.5
-0.05 | 112.405 | 249.5 | 444.5
-0.04 | 135.8 | 288.3 | 484.15
-0.03 | 163.5 | 332.2 | 523.75
-0.02 | 190.35 | 368.75 | 560.35
-0.01 | 219.95 | 413.7 | 602
0 | 250.5 | 461.25 | 636.5
0.01 | 278.85 | 496.25 | 658.5
0.02 | 306.2 | 533.05 | 698.5
0.03 | 334.05 | 571.75 | 727
0.04 | 354.95 | 610.7 | 744
0.05 | 375.05 | 640.9 | 779.5
0.06 | 394.65 | 666.5 | 803.5
0.07 | 407.5 | 703 | 819.5
0.08 | 417.25 | 729.5 | 840
0.09 | 422.2 | 755.5 | 855
0.1 | 422.65 | 770.5 | 867
0.11 | 420.7 | 790 | 889.5
0.12 | 414.5 | 816 | 910.5
0.13 | 407.5 | 822 | 917.5
0.14 | 397 | 837.5 | 926.5
0.15 | 389.5 | 860 | 932
0.16 | 380.5 | 872 | 941
0.17 | 357 | 877.5 | 954.5
0.18 | 335.5 | 889 | 965.5
0.19 | 318 | 890.5 | 974.5
0.2 | 306.5 | 904 | 971.5
0.21 | 290.5 | 921.5 | 974
0.22 | 277.5 | 919 | 983
0.23 | 263.5 | 923.5 | 984
0.24 | 237.5 | 919 | 995.5
0.25 | 219.5 | 917 | 993.5
0.26 | 203.5 | 928.5 | 983.5
0.27 | 195 | 929.5 | 988
0.28 | 194 | 929.5 | 991
0.29 | 187 | 927 | 991
0.3 | 163.5 | 919.5 | 993
0.31 | 138 | 918 | 996
0.32 | 134.5 | 921.5 | 989
0.33 | 138.5 | 911.5 | 981.5
0.34 | 140 | 904.5 | 973.5
0.35 | 116 | 901.5 | 976
0.36 | 88.5 | 897.5 | 984
0.37 | 97.5 | 896 | 966
0.38 | 101 | 875 | 961.5
0.39 | 102 | 862 | 958.5
0.4 | 85 | 856 | 944
0.41 | 58.5 | 852.5 | 952.5
0.42 | 72.5 | 845 | 939.5
0.43 | 88.5 | 821.5 | 920
0.44 | 72 | 804.5 | 922
0.45 | 47 | 796 | 920
0.46 | 49 | 782.5 | 906.5
0.47 | 70 | 761.5 | 891.5
0.48 | 72.5 | 743 | 876.5
0.49 | 38 | 724 | 873
0.5 | 12 | 714 | 879