## IDS-VDS Characteristic (mA-mm)
VGS (V) | VDS = 0.100 V | VDS = 0.500 V | VDS = 0.900 V
-0.75 | 0.0009644 | 0.004711 | 0.017386
-0.74 | 0.0009067 | 0.0045272 | 0.016908
-0.73 | 0.000866 | 0.0043535 | 0.016291
-0.72 | 0.0008243 | 0.0041616 | 0.015666
-0.71 | 0.0007872 | 0.0040263 | 0.015259
-0.7 | 0.0007493 | 0.003866 | 0.014686
-0.69 | 0.0007144 | 0.0036933 | 0.014255
-0.68 | 0.0006798 | 0.0035633 | 0.013675
-0.67 | 0.0006498 | 0.0034586 | 0.013331
-0.66 | 0.0006128 | 0.0033152 | 0.01288
-0.65 | 0.0005858 | 0.0031741 | 0.012483
-0.64 | 0.0005568 | 0.0030401 | 0.012044
-0.63 | 0.0005275 | 0.0029278 | 0.011635
-0.62 | 0.0005037 | 0.002811 | 0.011306
-0.61 | 0.00048451 | 0.0026927 | 0.010953
-0.6 | 0.00045756 | 0.0025719 | 0.010598
-0.59 | 0.00043334 | 0.002479 | 0.010173
-0.58 | 0.00041194 | 0.0023801 | 0.009886
-0.57 | 0.00039052 | 0.0022654 | 0.009503
-0.56 | 0.00037149 | 0.002203 | 0.009139
-0.55 | 0.00035341 | 0.0021048 | 0.008895
-0.54 | 0.00033499 | 0.0020178 | 0.008651
-0.53 | 0.00031841 | 0.0019396 | 0.008315
-0.52 | 0.00030209 | 0.0018616 | 0.008057
-0.51 | 0.00028709 | 0.001773 | 0.00772
-0.5 | 0.00027512 | 0.001711 | 0.007462
-0.49 | 0.00025849 | 0.0016454 | 0.00721
-0.48 | 0.00024798 | 0.0015773 | 0.007026
-0.47 | 0.0002377 | 0.0015207 | 0.006827
-0.46 | 0.00022941 | 0.0014821 | 0.006647
-0.45 | 0.00022333 | 0.001449 | 0.006464
-0.44 | 0.00022025 | 0.001404 | 0.006314
-0.43 | 0.000222 | 0.0013853 | 0.006215
-0.42 | 0.00022599 | 0.001385 | 0.006195
-0.41 | 0.00023481 | 0.0013998 | 0.006225
-0.4 | 0.00025529 | 0.0014499 | 0.006403
-0.39 | 0.00028618 | 0.0015283 | 0.006654
-0.38 | 0.00033126 | 0.0016718 | 0.007127
-0.37 | 0.000398 | 0.0018715 | 0.007836
-0.36 | 0.00049651 | 0.0021733 | 0.008866
-0.35 | 0.0006693 | 0.0026169 | 0.010481
-0.34 | 0.00087 | 0.0032276 | 0.01277
-0.33 | 0.001144 | 0.0041167 | 0.015977
-0.32 | 0.001539 | 0.0053425 | 0.020511
-0.31 | 0.0020766 | 0.007205 | 0.027076
-0.3 | 0.0028359 | 0.009594 | 0.036185
-0.29 | 0.0038592 | 0.012961 | 0.048831
-0.28 | 0.0052947 | 0.017555 | 0.06664
-0.27 | 0.007564 | 0.023978 | 0.09094
-0.26 | 0.01033 | 0.032595 | 0.124
-0.25 | 0.014082 | 0.044626 | 0.16968
-0.24 | 0.019274 | 0.06201 | 0.23147
-0.23 | 0.026409 | 0.08428 | 0.31731
-0.22 | 0.036092 | 0.11512 | 0.43276
-0.21 | 0.049166 | 0.15677 | 0.5871
-0.2 | 0.06844 | 0.21263 | 0.7934
-0.19 | 0.09284 | 0.28807 | 1.0749
-0.18 | 0.12631 | 0.38903 | 1.435
-0.17 | 0.17104 | 0.52538 | 1.9241
-0.16 | 0.23095 | 0.7047 | 2.536
-0.15 | 0.31117 | 0.9431 | 3.3247
-0.14 | 0.41966 | 1.2572 | 4.374
-0.13 | 0.5602 | 1.6636 | 5.631
-0.12 | 0.7514 | 2.1983 | 7.227
-0.11 | 0.9968 | 2.8585 | 9.102
-0.1 | 1.3216 | 3.7167 | 11.384
-0.09 | 1.742 | 4.81 | 14.072
-0.08 | 2.2773 | 6.168 | 17.172
-0.07 | 2.9616 | 7.779 | 20.75
-0.06 | 3.796 | 9.761 | 24.711
-0.05 | 4.8613 | 12.131 | 29.152
-0.04 | 6.093 | 14.893 | 34.092
-0.03 | 7.626 | 18.128 | 39.425
-0.02 | 9.46 | 21.744 | 45.22
-0.01 | 11.566 | 25.877 | 51.453
0 | 14.039 | 30.572 | 58.17
0.01 | 16.779 | 35.616 | 65.01
0.02 | 19.827 | 41.057 | 72.38
0.03 | 23.174 | 46.99 | 80.11
0.04 | 26.84 | 53.36 | 88.05
0.05 | 30.693 | 59.99 | 96.41
0.06 | 34.77 | 66.95 | 104.85
0.07 | 39.112 | 74.45 | 113.7
0.08 | 43.496 | 82.18 | 122.64
0.09 | 47.979 | 90.06 | 131.94
0.1 | 52.515 | 98.31 | 141.26
0.11 | 57.04 | 106.79 | 150.86
0.12 | 61.63 | 115.52 | 160.75
0.13 | 66.06 | 124.48 | 170.64
0.14 | 70.41 | 133.32 | 180.63
0.15 | 74.72 | 142.66 | 190.64
0.16 | 78.96 | 152.06 | 201.02
0.17 | 82.93 | 161.56 | 211.41
0.18 | 86.73 | 171.08 | 221.78
0.19 | 90.34 | 180.82 | 232.37
0.2 | 93.86 | 190.56 | 242.78
0.21 | 97.15 | 200.56 | 253.62
0.22 | 100.32 | 210.49 | 264.19
0.23 | 103.32 | 220.31 | 274.96
0.24 | 106.01 | 230.32 | 285.58
0.25 | 108.7 | 240.51 | 296.43
0.26 | 111.07 | 250.45 | 307.15
0.27 | 113.37 | 260.59 | 317.91
0.28 | 115.57 | 270.46 | 328.61
0.29 | 117.79 | 280.59 | 339.16
0.3 | 119.6 | 290.68 | 350.13
0.31 | 121.34 | 300.63 | 360.77
0.32 | 122.98 | 310.52 | 371.38
0.33 | 124.49 | 320.41 | 382.08
0.34 | 126.25 | 330.22 | 392.45
0.35 | 127.51 | 339.98 | 403.05
0.36 | 128.68 | 349.62 | 413.51
0.37 | 129.89 | 359.17 | 423.82
0.38 | 131 | 368.72 | 434.13
0.39 | 132.28 | 378.1 | 444.33
0.4 | 133.1 | 387.29 | 454.44
0.41 | 133.94 | 396.41 | 464.45
0.42 | 134.88 | 405.36 | 474.48
0.43 | 135.89 | 414.25 | 484.16
0.44 | 136.63 | 422.89 | 493.93
0.45 | 137.31 | 431.34 | 503.55
0.46 | 137.95 | 439.67 | 513.01
0.47 | 138.79 | 447.78 | 522.44
0.48 | 139.54 | 455.67 | 531.46
0.49 | 140 | 463.4 | 540.55
0.5 | 140.54 | 470.87 | 549.45

## Tranconductance (mS-mm)
VGS (V) | VDS = 0.100 V | VDS = 0.500 V | VDS = 0.900 V
-0.75 | -0.00577 | -0.01838 | -0.0478
-0.74 | -0.00492 | -0.017875 | -0.05475
-0.73 | -0.00412 | -0.01828 | -0.0621
-0.72 | -0.00394 | -0.01636 | -0.0516
-0.71 | -0.00375 | -0.01478 | -0.049
-0.7 | -0.00364 | -0.01665 | -0.0502
-0.69 | -0.003475 | -0.015135 | -0.05055
-0.68 | -0.00323 | -0.011735 | -0.0462
-0.67 | -0.00335 | -0.012405 | -0.03975
-0.66 | -0.0032 | -0.014225 | -0.0424
-0.65 | -0.0028 | -0.013755 | -0.0418
-0.64 | -0.002915 | -0.012315 | -0.0424
-0.63 | -0.002655 | -0.011455 | -0.0369
-0.62 | -0.0021495 | -0.011755 | -0.0341
-0.61 | -0.002307 | -0.011955 | -0.0354
-0.6 | -0.0025585 | -0.010685 | -0.039
-0.59 | -0.002281 | -0.00959 | -0.0356
-0.58 | -0.002141 | -0.01068 | -0.0335
-0.57 | -0.0020225 | -0.008855 | -0.03735
-0.56 | -0.0018555 | -0.00803 | -0.0304
-0.55 | -0.001825 | -0.00926 | -0.0244
-0.54 | -0.00175 | -0.00826 | -0.029
-0.53 | -0.001645 | -0.00781 | -0.0297
-0.52 | -0.001566 | -0.00833 | -0.02975
-0.51 | -0.0013485 | -0.00753 | -0.02975
-0.5 | -0.00143 | -0.00638 | -0.0255
-0.49 | -0.001357 | -0.006685 | -0.0218
-0.48 | -0.0010395 | -0.006235 | -0.01915
-0.47 | -0.0009285 | -0.00476 | -0.01895
-0.46 | -0.0007185 | -0.003585 | -0.01815
-0.45 | -0.000458 | -0.003905 | -0.01665
-0.44 | -6.65e-05 | -0.003185 | -0.01245
-0.43 | 0.000287 | -0.00095 | -0.00595
-0.42 | 0.0006405 | 0.000725 | 0.0005
-0.41 | 0.001465 | 0.003245 | 0.0104
-0.4 | 0.0025685 | 0.006425 | 0.02145
-0.39 | 0.0037985 | 0.011095 | 0.0362
-0.38 | 0.005591 | 0.01716 | 0.0591
-0.37 | 0.0082625 | 0.025075 | 0.08695
-0.36 | 0.013565 | 0.03727 | 0.13225
-0.35 | 0.0186745 | 0.052715 | 0.1952
-0.34 | 0.023735 | 0.07499 | 0.2748
-0.33 | 0.03345 | 0.105745 | 0.38705
-0.32 | 0.04663 | 0.154415 | 0.55495
-0.31 | 0.064845 | 0.212575 | 0.7837
-0.3 | 0.08913 | 0.2878 | 1.08775
-0.29 | 0.12294 | 0.39805 | 1.52275
-0.28 | 0.18524 | 0.55085 | 2.10545
-0.27 | 0.251765 | 0.752 | 2.868
-0.26 | 0.3259 | 1.0324 | 3.937
-0.25 | 0.4472 | 1.47075 | 5.3735
-0.24 | 0.61635 | 1.9827 | 7.3815
-0.23 | 0.8409 | 2.6555 | 10.0645
-0.22 | 1.13785 | 3.6245 | 13.4895
-0.21 | 1.6174 | 4.8755 | 18.032
-0.2 | 2.1837 | 6.565 | 24.39
-0.19 | 2.8935 | 8.82 | 32.08
-0.18 | 3.91 | 11.8655 | 42.46
-0.17 | 5.232 | 15.7835 | 55.05
-0.16 | 7.0065 | 20.886 | 70.03
-0.15 | 9.4355 | 27.625 | 91.9
-0.14 | 12.4515 | 36.025 | 115.315
-0.13 | 16.587 | 47.055 | 142.65
-0.12 | 21.83 | 59.745 | 173.55
-0.11 | 28.51 | 75.92 | 207.85
-0.1 | 37.26 | 97.575 | 248.5
-0.09 | 47.785 | 122.565 | 289.4
-0.08 | 60.98 | 148.45 | 333.9
-0.07 | 75.935 | 179.65 | 376.95
-0.06 | 94.985 | 217.6 | 420.1
-0.05 | 114.85 | 256.6 | 469.05
-0.04 | 138.235 | 299.85 | 513.65
-0.03 | 168.35 | 342.55 | 556.4
-0.02 | 197 | 387.45 | 601.4
-0.01 | 228.95 | 441.4 | 647.5
0 | 260.65 | 486.95 | 677.85
0.01 | 289.4 | 524.25 | 710.5
0.02 | 319.75 | 568.7 | 755
0.03 | 350.65 | 615.15 | 783.5
0.04 | 375.95 | 650 | 815
0.05 | 396.5 | 679.5 | 840
0.06 | 420.95 | 723 | 864.5
0.07 | 436.3 | 761.5 | 889.5
0.08 | 443.35 | 780.5 | 912
0.09 | 450.95 | 806.5 | 931
0.1 | 453.05 | 836.5 | 946
0.11 | 455.75 | 860.5 | 974.5
0.12 | 451 | 884.5 | 989
0.13 | 439 | 890 | 994
0.14 | 433 | 909 | 1000
0.15 | 427.5 | 937 | 1019.5
0.16 | 410.5 | 945 | 1038.5
0.17 | 388.5 | 951 | 1038
0.18 | 370.5 | 963 | 1048
0.19 | 356.5 | 974 | 1050
0.2 | 340.5 | 987 | 1062.5
0.21 | 323 | 996.5 | 1070.5
0.22 | 308.5 | 987.5 | 1067
0.23 | 284.5 | 991.5 | 1069.5
0.24 | 269 | 1010 | 1073.5
0.25 | 253 | 1006.5 | 1078.5
0.26 | 233.5 | 1004 | 1074
0.27 | 225 | 1000.5 | 1073
0.28 | 221 | 1000 | 1062.5
0.29 | 201.5 | 1011 | 1076
0.3 | 177.5 | 1002 | 1080.5
0.31 | 169 | 992 | 1062.5
0.32 | 157.5 | 989 | 1065.5
0.33 | 163.5 | 985 | 1053.5
0.34 | 151 | 978.5 | 1048.5
0.35 | 121.5 | 970 | 1053
0.36 | 119 | 959.5 | 1038.5
0.37 | 116 | 955 | 1031
0.38 | 119.5 | 946.5 | 1025.5
0.39 | 105 | 928.5 | 1015.5
0.4 | 83 | 915.5 | 1006
0.41 | 89 | 903.5 | 1002
0.42 | 97.5 | 892 | 985.5
0.43 | 87.5 | 876.5 | 972.5
0.44 | 71 | 854.5 | 969.5
0.45 | 66 | 839 | 954
0.46 | 74 | 822 | 944.5
0.47 | 79.5 | 800 | 922.5
0.48 | 60.5 | 781 | 905.5
0.49 | 50 | 760 | 899.5
0.5 | 54 | 747 | 890