## IDS-VDS Characteristic (mA-mm)
VGS (V) | VDS = 0.100 V | VDS = 0.500 V | VDS = 0.900 V
-0.75 | 0.0008465 | 0.0039209 | 0.014232
-0.74 | 0.0008005 | 0.003782 | 0.013788
-0.73 | 0.000761 | 0.0036478 | 0.013363
-0.72 | 0.0007257 | 0.0034967 | 0.012919
-0.71 | 0.0006941 | 0.0033779 | 0.012506
-0.7 | 0.0006624 | 0.0032318 | 0.012139
-0.69 | 0.0006309 | 0.0031237 | 0.011672
-0.68 | 0.0005999 | 0.0030036 | 0.011354
-0.67 | 0.0005678 | 0.0028663 | 0.011041
-0.66 | 0.0005434 | 0.0027598 | 0.010621
-0.65 | 0.0005161 | 0.0026559 | 0.01028
-0.64 | 0.00048961 | 0.0025433 | 0.009937
-0.63 | 0.00046708 | 0.0024668 | 0.009615
-0.62 | 0.00044577 | 0.0023498 | 0.009284
-0.61 | 0.00041995 | 0.0022551 | 0.008986
-0.6 | 0.00039814 | 0.0021752 | 0.008694
-0.59 | 0.00038435 | 0.0021021 | 0.00842
-0.58 | 0.00036337 | 0.0020094 | 0.008144
-0.57 | 0.00034367 | 0.0019281 | 0.007904
-0.56 | 0.00032685 | 0.0018622 | 0.00763
-0.55 | 0.00031083 | 0.0017883 | 0.007355
-0.54 | 0.00029692 | 0.0017078 | 0.007131
-0.53 | 0.00028245 | 0.0016507 | 0.006873
-0.52 | 0.00026825 | 0.0015807 | 0.006642
-0.51 | 0.00025754 | 0.0015199 | 0.006443
-0.5 | 0.00024396 | 0.0014634 | 0.006207
-0.49 | 0.00023383 | 0.001407 | 0.006021
-0.48 | 0.00022344 | 0.0013597 | 0.005856
-0.47 | 0.00021454 | 0.0013147 | 0.005697
-0.46 | 0.00020804 | 0.0012826 | 0.005573
-0.45 | 0.00020442 | 0.0012581 | 0.005421
-0.44 | 0.00020338 | 0.0012427 | 0.00537
-0.43 | 0.00020514 | 0.001232 | 0.005315
-0.42 | 0.00021328 | 0.0012443 | 0.005354
-0.41 | 0.00022693 | 0.0012843 | 0.005477
-0.4 | 0.00025113 | 0.001345 | 0.005698
-0.39 | 0.00028777 | 0.0014576 | 0.006099
-0.38 | 0.00034145 | 0.0016302 | 0.006744
-0.37 | 0.00041831 | 0.0018757 | 0.007614
-0.36 | 0.00052665 | 0.0022363 | 0.008904
-0.35 | 0.0007146 | 0.0027392 | 0.01082
-0.34 | 0.0009404 | 0.0034591 | 0.013538
-0.33 | 0.0012499 | 0.0044574 | 0.017342
-0.32 | 0.0016837 | 0.005931 | 0.022688
-0.31 | 0.0022727 | 0.007886 | 0.030153
-0.3 | 0.0031039 | 0.010617 | 0.040829
-0.29 | 0.0042358 | 0.014345 | 0.055095
-0.28 | 0.005887 | 0.019519 | 0.07549
-0.27 | 0.00805 | 0.026653 | 0.10294
-0.26 | 0.011014 | 0.036426 | 0.14107
-0.25 | 0.015064 | 0.049617 | 0.19171
-0.24 | 0.020518 | 0.06898 | 0.2623
-0.23 | 0.028186 | 0.09394 | 0.35908
-0.22 | 0.038445 | 0.12666 | 0.4861
-0.21 | 0.052554 | 0.17324 | 0.6579
-0.2 | 0.07373 | 0.23444 | 0.8894
-0.19 | 0.09983 | 0.31641 | 1.1899
-0.18 | 0.13536 | 0.42859 | 1.6009
-0.17 | 0.18302 | 0.5734 | 2.1252
-0.16 | 0.24517 | 0.7692 | 2.8002
-0.15 | 0.33075 | 1.0273 | 3.6705
-0.14 | 0.44424 | 1.3569 | 4.7626
-0.13 | 0.5949 | 1.803 | 6.164
-0.12 | 0.7924 | 2.3684 | 7.824
-0.11 | 1.0511 | 3.0791 | 9.837
-0.1 | 1.3915 | 3.9989 | 12.259
-0.09 | 1.8274 | 5.1578 | 15.181
-0.08 | 2.3871 | 6.566 | 18.363
-0.07 | 3.0829 | 8.308 | 22.129
-0.06 | 3.9617 | 10.376 | 26.272
-0.05 | 5.0483 | 12.845 | 31.025
-0.04 | 6.331 | 15.773 | 36.149
-0.03 | 7.922 | 19.087 | 41.757
-0.02 | 9.789 | 22.922 | 47.749
-0.01 | 11.987 | 27.272 | 54.069
0 | 14.479 | 32.006 | 61.07
0.01 | 17.306 | 37.258 | 68.38
0.02 | 20.406 | 42.913 | 75.87
0.03 | 23.896 | 49.122 | 83.95
0.04 | 27.572 | 55.527 | 92.32
0.05 | 31.573 | 62.52 | 100.66
0.06 | 35.772 | 69.66 | 109.65
0.07 | 40.13 | 77.41 | 118.84
0.08 | 44.658 | 85.41 | 128.21
0.09 | 49.254 | 93.59 | 137.75
0.1 | 53.948 | 102.1 | 147.41
0.11 | 58.48 | 110.7 | 157.41
0.12 | 63.3 | 119.87 | 167.53
0.13 | 67.9 | 128.96 | 177.77
0.14 | 72.38 | 138.39 | 188.07
0.15 | 76.76 | 147.88 | 198.6
0.16 | 81.11 | 157.55 | 209.25
0.17 | 85.23 | 167.37 | 219.93
0.18 | 89.26 | 177.25 | 230.74
0.19 | 93.04 | 187.22 | 241.38
0.2 | 96.63 | 197.27 | 252.34
0.21 | 100.03 | 207.62 | 263.45
0.22 | 103.26 | 217.83 | 274.31
0.23 | 106.33 | 228.05 | 285.43
0.24 | 109.33 | 238.41 | 296.32
0.25 | 112.2 | 248.63 | 307.46
0.26 | 114.61 | 259.03 | 318.49
0.27 | 116.97 | 269.37 | 329.58
0.28 | 119.23 | 279.64 | 340.48
0.29 | 121.24 | 290 | 351.45
0.3 | 123.57 | 300.26 | 362.53
0.31 | 125.38 | 310.52 | 373.49
0.32 | 127.13 | 320.7 | 384.38
0.33 | 128.57 | 330.94 | 395.11
0.34 | 130.06 | 340.91 | 405.97
0.35 | 131.74 | 350.9 | 416.6
0.36 | 133.11 | 360.81 | 427.28
0.37 | 134.12 | 370.62 | 437.98
0.38 | 135.36 | 380.35 | 448.22
0.39 | 136.71 | 389.78 | 458.67
0.4 | 137.71 | 399.25 | 468.81
0.41 | 138.53 | 408.5 | 479.09
0.42 | 139.47 | 417.76 | 489.14
0.43 | 140.32 | 426.76 | 499.04
0.44 | 141.51 | 435.5 | 508.8
0.45 | 142.1 | 444.11 | 518.46
0.46 | 142.66 | 452.56 | 528.07
0.47 | 143.39 | 460.8 | 537.31
0.48 | 144.19 | 468.75 | 546.55
0.49 | 144.92 | 476.53 | 555.57
0.5 | 145.27 | 484.07 | 564.49

## Tranconductance (mS-mm)
VGS (V) | VDS = 0.100 V | VDS = 0.500 V | VDS = 0.900 V
-0.75 | -0.0046 | -0.01389 | -0.0444
-0.74 | -0.004275 | -0.013655 | -0.04345
-0.73 | -0.00374 | -0.014265 | -0.04345
-0.72 | -0.003345 | -0.013495 | -0.04285
-0.71 | -0.003165 | -0.013245 | -0.039
-0.7 | -0.00316 | -0.01271 | -0.0417
-0.69 | -0.003125 | -0.01141 | -0.03925
-0.68 | -0.003155 | -0.01287 | -0.03155
-0.67 | -0.002825 | -0.01219 | -0.03665
-0.66 | -0.002585 | -0.01052 | -0.03805
-0.65 | -0.0026895 | -0.010825 | -0.0342
-0.64 | -0.002451 | -0.009455 | -0.03325
-0.63 | -0.002192 | -0.009675 | -0.03265
-0.62 | -0.0023565 | -0.010585 | -0.03145
-0.61 | -0.0023815 | -0.00873 | -0.0295
-0.6 | -0.00178 | -0.00765 | -0.0283
-0.59 | -0.0017385 | -0.00829 | -0.0275
-0.58 | -0.002034 | -0.0087 | -0.0258
-0.57 | -0.001826 | -0.00736 | -0.0257
-0.56 | -0.001642 | -0.00699 | -0.02745
-0.55 | -0.0014965 | -0.00772 | -0.02495
-0.54 | -0.001419 | -0.00688 | -0.0241
-0.53 | -0.0014335 | -0.006355 | -0.02445
-0.52 | -0.0012455 | -0.00654 | -0.0215
-0.51 | -0.0012145 | -0.005865 | -0.02175
-0.5 | -0.0011855 | -0.005645 | -0.0211
-0.49 | -0.001026 | -0.005185 | -0.01755
-0.48 | -0.0009645 | -0.004615 | -0.0162
-0.47 | -0.00077 | -0.003855 | -0.01415
-0.46 | -0.000506 | -0.00283 | -0.0138
-0.45 | -0.000233 | -0.001995 | -0.01015
-0.44 | 3.6e-05 | -0.001305 | -0.0053
-0.43 | 0.000495 | 8e-05 | -0.0008
-0.42 | 0.0010895 | 0.002615 | 0.0081
-0.41 | 0.0018925 | 0.005035 | 0.0172
-0.4 | 0.003042 | 0.008665 | 0.0311
-0.39 | 0.004516 | 0.01426 | 0.0523
-0.38 | 0.006527 | 0.020905 | 0.07575
-0.37 | 0.00926 | 0.030305 | 0.108
-0.36 | 0.0148145 | 0.043175 | 0.1603
-0.35 | 0.0206875 | 0.06114 | 0.2317
-0.34 | 0.026765 | 0.08591 | 0.3261
-0.33 | 0.037165 | 0.123595 | 0.4575
-0.32 | 0.05114 | 0.17143 | 0.64055
-0.31 | 0.07101 | 0.2343 | 0.90705
-0.3 | 0.098155 | 0.32295 | 1.2471
-0.29 | 0.139155 | 0.4451 | 1.73305
-0.28 | 0.19071 | 0.6154 | 2.39225
-0.27 | 0.25635 | 0.84535 | 3.279
-0.26 | 0.3507 | 1.1482 | 4.4385
-0.25 | 0.4752 | 1.6277 | 6.0615
-0.24 | 0.6561 | 2.21615 | 8.3685
-0.23 | 0.89635 | 2.884 | 11.19
-0.22 | 1.2184 | 3.965 | 14.941
-0.21 | 1.76425 | 5.389 | 20.165
-0.2 | 2.3638 | 7.1585 | 26.6
-0.19 | 3.0815 | 9.7075 | 35.575
-0.18 | 4.1595 | 12.8495 | 46.765
-0.17 | 5.4905 | 17.0305 | 59.965
-0.16 | 7.3865 | 22.695 | 77.265
-0.15 | 9.9535 | 29.385 | 98.12
-0.14 | 13.2075 | 38.785 | 124.675
-0.13 | 17.408 | 50.575 | 153.07
-0.12 | 22.81 | 63.805 | 183.65
-0.11 | 29.955 | 81.525 | 221.75
-0.1 | 38.815 | 103.935 | 267.2
-0.09 | 49.78 | 128.355 | 305.2
-0.08 | 62.775 | 157.51 | 347.4
-0.07 | 78.73 | 190.5 | 395.45
-0.06 | 98.27 | 226.85 | 444.8
-0.05 | 118.465 | 269.85 | 493.85
-0.04 | 143.685 | 312.1 | 536.6
-0.03 | 172.9 | 357.45 | 580
-0.02 | 203.25 | 409.25 | 615.6
-0.01 | 234.5 | 454.2 | 666.05
0 | 265.95 | 499.3 | 715.55
0.01 | 296.35 | 545.35 | 740
0.02 | 329.5 | 593.2 | 778.5
0.03 | 358.3 | 630.7 | 822.5
0.04 | 383.85 | 669.9 | 835.5
0.05 | 410 | 706.65 | 866.5
0.06 | 427.85 | 744.5 | 909
0.07 | 444.3 | 787.5 | 928
0.08 | 456.2 | 809 | 945.5
0.09 | 464.5 | 834.5 | 960
0.1 | 461.3 | 855.5 | 983
0.11 | 467.6 | 888.5 | 1006
0.12 | 471 | 913 | 1018
0.13 | 454 | 926 | 1027
0.14 | 443 | 946 | 1041.5
0.15 | 436.5 | 958 | 1059
0.16 | 423.5 | 974.5 | 1066.5
0.17 | 407.5 | 985 | 1074.5
0.18 | 390.5 | 992.5 | 1072.5
0.19 | 368.5 | 1001 | 1080
0.2 | 349.5 | 1020 | 1103.5
0.21 | 331.5 | 1028 | 1098.5
0.22 | 315 | 1021.5 | 1099
0.23 | 303.5 | 1029 | 1100.5
0.24 | 293.5 | 1029 | 1101.5
0.25 | 264 | 1031 | 1108.5
0.26 | 238.5 | 1037 | 1106
0.27 | 231 | 1030.5 | 1099.5
0.28 | 213.5 | 1031.5 | 1093.5
0.29 | 217 | 1031 | 1102.5
0.3 | 207 | 1026 | 1102
0.31 | 178 | 1022 | 1092.5
0.32 | 159.5 | 1021 | 1081
0.33 | 146.5 | 1010.5 | 1079.5
0.34 | 158.5 | 998 | 1074.5
0.35 | 152.5 | 995 | 1065.5
0.36 | 119 | 986 | 1069
0.37 | 112.5 | 977 | 1047
0.38 | 129.5 | 958 | 1034.5
0.39 | 117.5 | 945 | 1029.5
0.4 | 91 | 936 | 1021
0.41 | 88 | 925.5 | 1016.5
0.42 | 89.5 | 913 | 997.5
0.43 | 102 | 887 | 983
0.44 | 89 | 867.5 | 971
0.45 | 57.5 | 853 | 963.5
0.46 | 64.5 | 834.5 | 942.5
0.47 | 76.5 | 809.5 | 924
0.48 | 76.5 | 786.5 | 913
0.49 | 54 | 766 | 897
0.5 | 35 | 754 | 892