## IDS-VDS Characteristic (mA-mm)
VGS (V) | VDS = 0.100 V | VDS = 0.500 V | VDS = 0.900 V
-0.75 | 0.0009104 | 0.0043276 | 0.015845
-0.74 | 0.0008649 | 0.0041448 | 0.015297
-0.73 | 0.0008227 | 0.0040063 | 0.014858
-0.72 | 0.0007842 | 0.0038397 | 0.014324
-0.71 | 0.0007496 | 0.0036819 | 0.013899
-0.7 | 0.0007176 | 0.0035471 | 0.013462
-0.69 | 0.0006764 | 0.0034034 | 0.012986
-0.68 | 0.0006457 | 0.0032888 | 0.012617
-0.67 | 0.0006147 | 0.0031671 | 0.012176
-0.66 | 0.0005793 | 0.0030369 | 0.011785
-0.65 | 0.0005559 | 0.0028974 | 0.011447
-0.64 | 0.0005289 | 0.0027847 | 0.011073
-0.63 | 0.0005023 | 0.0026685 | 0.010695
-0.62 | 0.00047882 | 0.0025666 | 0.010349
-0.61 | 0.00045582 | 0.0024818 | 0.010021
-0.6 | 0.00043357 | 0.0023712 | 0.009691
-0.59 | 0.00040861 | 0.0022725 | 0.009394
-0.58 | 0.000388 | 0.0021889 | 0.009004
-0.57 | 0.00036693 | 0.0021086 | 0.008723
-0.56 | 0.00034937 | 0.0020108 | 0.008391
-0.55 | 0.0003307 | 0.0019264 | 0.008205
-0.54 | 0.00031424 | 0.0018547 | 0.007863
-0.53 | 0.00029965 | 0.0017811 | 0.007627
-0.52 | 0.00028268 | 0.0017126 | 0.007361
-0.51 | 0.00027278 | 0.0016423 | 0.007188
-0.5 | 0.00025821 | 0.0015912 | 0.006913
-0.49 | 0.00024891 | 0.0015203 | 0.006681
-0.48 | 0.00023834 | 0.0014733 | 0.006481
-0.47 | 0.00022716 | 0.0014264 | 0.006308
-0.46 | 0.00021988 | 0.0013857 | 0.00615
-0.45 | 0.00021473 | 0.0013481 | 0.006004
-0.44 | 0.00021484 | 0.0013291 | 0.005905
-0.43 | 0.00021708 | 0.0013244 | 0.00588
-0.42 | 0.00022237 | 0.0013265 | 0.0059
-0.41 | 0.000237 | 0.001357 | 0.005991
-0.4 | 0.00025944 | 0.0014215 | 0.00619
-0.39 | 0.00029522 | 0.0015305 | 0.006538
-0.38 | 0.00034916 | 0.0016994 | 0.007119
-0.37 | 0.00042694 | 0.0019386 | 0.008022
-0.36 | 0.00053433 | 0.0022977 | 0.009314
-0.35 | 0.0007243 | 0.0027986 | 0.011189
-0.34 | 0.0009513 | 0.0035188 | 0.013928
-0.33 | 0.0012629 | 0.004533 | 0.017717
-0.32 | 0.0016949 | 0.006064 | 0.02314
-0.31 | 0.0022916 | 0.008044 | 0.030568
-0.3 | 0.0031201 | 0.010756 | 0.041098
-0.29 | 0.0042766 | 0.014544 | 0.055625
-0.28 | 0.005934 | 0.019668 | 0.07585
-0.27 | 0.008132 | 0.026949 | 0.10378
-0.26 | 0.011097 | 0.03666 | 0.14152
-0.25 | 0.015208 | 0.05023 | 0.19341
-0.24 | 0.020787 | 0.06928 | 0.2637
-0.23 | 0.028569 | 0.09442 | 0.36089
-0.22 | 0.03883 | 0.12823 | 0.48846
-0.21 | 0.05306 | 0.174 | 0.6622
-0.2 | 0.07441 | 0.23453 | 0.8926
-0.19 | 0.10051 | 0.31879 | 1.2041
-0.18 | 0.13693 | 0.43112 | 1.6039
-0.17 | 0.18482 | 0.5779 | 2.1365
-0.16 | 0.24844 | 0.7757 | 2.811
-0.15 | 0.33483 | 1.0338 | 3.6827
-0.14 | 0.44747 | 1.3697 | 4.7894
-0.13 | 0.6029 | 1.8118 | 6.173
-0.12 | 0.7999 | 2.3831 | 7.872
-0.11 | 1.0639 | 3.11 | 9.877
-0.1 | 1.4051 | 4.0205 | 12.322
-0.09 | 1.8478 | 5.1858 | 15.136
-0.08 | 2.4156 | 6.595 | 18.408
-0.07 | 3.1167 | 8.318 | 22.075
-0.06 | 4.0078 | 10.428 | 26.279
-0.05 | 5.0996 | 12.879 | 30.932
-0.04 | 6.387 | 15.808 | 35.928
-0.03 | 7.967 | 19.11 | 41.46
-0.02 | 9.855 | 22.931 | 47.464
-0.01 | 12.033 | 27.225 | 53.802
0 | 14.528 | 31.943 | 60.74
0.01 | 17.356 | 37.087 | 67.83
0.02 | 20.422 | 42.69 | 75.23
0.03 | 23.865 | 48.829 | 83.19
0.04 | 27.531 | 55.146 | 91.26
0.05 | 31.496 | 62.09 | 99.71
0.06 | 35.587 | 69.09 | 108.33
0.07 | 39.943 | 76.8 | 117.41
0.08 | 44.353 | 84.56 | 126.57
0.09 | 48.901 | 92.69 | 135.86
0.1 | 53.501 | 100.99 | 145.5
0.11 | 57.96 | 109.57 | 155.08
0.12 | 62.64 | 118.4 | 165.17
0.13 | 67.18 | 127.39 | 175.31
0.14 | 71.56 | 136.69 | 185.35
0.15 | 75.8 | 145.86 | 195.63
0.16 | 80.05 | 155.46 | 206.05
0.17 | 84.07 | 165.05 | 216.56
0.18 | 88.03 | 174.74 | 227.09
0.19 | 91.68 | 184.63 | 237.77
0.2 | 95.13 | 194.47 | 248.3
0.21 | 98.44 | 204.59 | 259.2
0.22 | 101.56 | 214.58 | 269.96
0.23 | 104.66 | 224.66 | 280.79
0.24 | 107.49 | 234.7 | 291.71
0.25 | 110.17 | 244.91 | 302.38
0.26 | 112.6 | 255.12 | 313.3
0.27 | 114.94 | 265.28 | 324.15
0.28 | 116.96 | 275.37 | 334.83
0.29 | 119.1 | 285.38 | 345.69
0.3 | 121.1 | 295.58 | 356.5
0.31 | 122.87 | 305.67 | 367.31
0.32 | 124.74 | 315.65 | 377.96
0.33 | 126 | 325.72 | 388.71
0.34 | 127.59 | 335.45 | 399.17
0.35 | 129.05 | 345.27 | 409.8
0.36 | 130.32 | 355.03 | 420.34
0.37 | 131.56 | 364.72 | 430.79
0.38 | 132.54 | 374.34 | 441.12
0.39 | 133.7 | 383.62 | 451.2
0.4 | 134.81 | 392.93 | 461.44
0.41 | 135.83 | 402.11 | 471.53
0.42 | 136.53 | 411.19 | 481.51
0.43 | 137.49 | 420.01 | 491.49
0.44 | 138.27 | 428.75 | 501.04
0.45 | 139.03 | 437.21 | 510.62
0.46 | 139.79 | 445.6 | 520.24
0.47 | 140.31 | 453.72 | 529.53
0.48 | 141.04 | 461.59 | 538.63
0.49 | 141.78 | 469.33 | 547.68
0.5 | 142.06 | 476.81 | 556.64

## Tranconductance (mS-mm)
VGS (V) | VDS = 0.100 V | VDS = 0.500 V | VDS = 0.900 V
-0.75 | -0.00455 | -0.01828 | -0.0548
-0.74 | -0.004385 | -0.016065 | -0.04935
-0.73 | -0.004035 | -0.015255 | -0.04865
-0.72 | -0.003655 | -0.01622 | -0.04795
-0.71 | -0.00333 | -0.01463 | -0.0431
-0.7 | -0.00366 | -0.013925 | -0.04565
-0.69 | -0.003595 | -0.012915 | -0.04225
-0.68 | -0.003085 | -0.011815 | -0.0405
-0.67 | -0.00332 | -0.012595 | -0.0416
-0.66 | -0.00294 | -0.013485 | -0.03645
-0.65 | -0.00252 | -0.01261 | -0.0356
-0.64 | -0.00268 | -0.011445 | -0.0376
-0.63 | -0.002504 | -0.010905 | -0.0362
-0.62 | -0.002324 | -0.009335 | -0.0337
-0.61 | -0.0022625 | -0.00977 | -0.0329
-0.6 | -0.0023605 | -0.010465 | -0.03135
-0.59 | -0.0022785 | -0.009115 | -0.03435
-0.58 | -0.002084 | -0.008195 | -0.03355
-0.57 | -0.0019315 | -0.008905 | -0.03065
-0.56 | -0.0018115 | -0.00911 | -0.0259
-0.55 | -0.0017565 | -0.007805 | -0.0264
-0.54 | -0.0015525 | -0.007265 | -0.0289
-0.53 | -0.001578 | -0.007105 | -0.0251
-0.52 | -0.0013435 | -0.00694 | -0.02195
-0.51 | -0.0012235 | -0.00607 | -0.0224
-0.5 | -0.0011935 | -0.0061 | -0.02535
-0.49 | -0.0009935 | -0.005895 | -0.0216
-0.48 | -0.0010875 | -0.004695 | -0.01865
-0.47 | -0.000923 | -0.00438 | -0.01655
-0.46 | -0.0006215 | -0.003915 | -0.0152
-0.45 | -0.000252 | -0.00283 | -0.01225
-0.44 | 0.0001175 | -0.001185 | -0.0062
-0.43 | 0.0003765 | -0.00013 | -0.00025
-0.42 | 0.000996 | 0.00163 | 0.00555
-0.41 | 0.0018535 | 0.00475 | 0.0145
-0.4 | 0.002911 | 0.008675 | 0.02735
-0.39 | 0.004486 | 0.013895 | 0.04645
-0.38 | 0.006586 | 0.020405 | 0.0742
-0.37 | 0.0092585 | 0.029915 | 0.10975
-0.36 | 0.014868 | 0.043 | 0.15835
-0.35 | 0.0208485 | 0.061055 | 0.2307
-0.34 | 0.02693 | 0.08672 | 0.3264
-0.33 | 0.03718 | 0.12726 | 0.4606
-0.32 | 0.051435 | 0.17555 | 0.64255
-0.31 | 0.07126 | 0.2346 | 0.8979
-0.3 | 0.09925 | 0.325 | 1.25285
-0.29 | 0.140695 | 0.4456 | 1.7376
-0.28 | 0.19277 | 0.62025 | 2.40775
-0.27 | 0.25815 | 0.8496 | 3.2835
-0.26 | 0.3538 | 1.16405 | 4.4815
-0.25 | 0.4845 | 1.631 | 6.109
-0.24 | 0.66805 | 2.2095 | 8.374
-0.23 | 0.90215 | 2.9475 | 11.238
-0.22 | 1.22455 | 3.979 | 15.0655
-0.21 | 1.779 | 5.315 | 20.207
-0.2 | 2.3725 | 7.2395 | 27.095
-0.19 | 3.126 | 9.8295 | 35.565
-0.18 | 4.2155 | 12.9555 | 46.62
-0.17 | 5.5755 | 17.229 | 60.355
-0.16 | 7.5005 | 22.795 | 77.31
-0.15 | 9.9515 | 29.7 | 98.92
-0.14 | 13.4035 | 38.9 | 124.515
-0.13 | 17.6215 | 50.67 | 154.13
-0.12 | 23.05 | 64.91 | 185.2
-0.11 | 30.26 | 81.87 | 222.5
-0.1 | 39.195 | 103.79 | 262.95
-0.09 | 50.525 | 128.725 | 304.3
-0.08 | 63.445 | 156.61 | 346.95
-0.07 | 79.61 | 191.65 | 393.55
-0.06 | 99.145 | 228.05 | 442.85
-0.05 | 118.96 | 269 | 482.45
-0.04 | 143.37 | 311.55 | 526.4
-0.03 | 173.4 | 356.15 | 576.8
-0.02 | 203.3 | 405.75 | 617.1
-0.01 | 233.65 | 450.6 | 663.8
0 | 266.15 | 493.1 | 701.4
0.01 | 294.7 | 537.35 | 724.5
0.02 | 325.45 | 587.1 | 768
0.03 | 355.45 | 622.8 | 801.5
0.04 | 381.55 | 663.05 | 826
0.05 | 402.8 | 697.2 | 853.5
0.06 | 422.35 | 735.5 | 885
0.07 | 438.3 | 773.5 | 912
0.08 | 447.9 | 794.5 | 922.5
0.09 | 457.4 | 821.5 | 946.5
0.1 | 452.95 | 844 | 961
0.11 | 456.95 | 870.5 | 983.5
0.12 | 461 | 891 | 1011.5
0.13 | 446 | 914.5 | 1009
0.14 | 431 | 923.5 | 1016
0.15 | 424.5 | 938.5 | 1035
0.16 | 413.5 | 959.5 | 1046.5
0.17 | 399 | 964 | 1052
0.18 | 380.5 | 979 | 1060.5
0.19 | 355 | 986.5 | 1060.5
0.2 | 338 | 998 | 1071.5
0.21 | 321.5 | 1005.5 | 1083
0.22 | 311 | 1003.5 | 1079.5
0.23 | 296.5 | 1006 | 1087.5
0.24 | 275.5 | 1012.5 | 1079.5
0.25 | 255.5 | 1021 | 1079.5
0.26 | 238.5 | 1018.5 | 1088.5
0.27 | 218 | 1012.5 | 1076.5
0.28 | 208 | 1005 | 1077
0.29 | 207 | 1010.5 | 1083.5
0.3 | 188.5 | 1014.5 | 1081
0.31 | 182 | 1003.5 | 1073
0.32 | 156.5 | 1002.5 | 1070
0.33 | 142.5 | 990 | 1060.5
0.34 | 152.5 | 977.5 | 1054.5
0.35 | 136.5 | 979 | 1058.5
0.36 | 125.5 | 972.5 | 1049.5
0.37 | 111 | 965.5 | 1039
0.38 | 107 | 945 | 1020.5
0.39 | 113.5 | 929.5 | 1016
0.4 | 106.5 | 924.5 | 1016.5
0.41 | 86 | 913 | 1003.5
0.42 | 83 | 895 | 998
0.43 | 87 | 878 | 976.5
0.44 | 77 | 860 | 956.5
0.45 | 76 | 842.5 | 960
0.46 | 64 | 825.5 | 945.5
0.47 | 62.5 | 799.5 | 919.5
0.48 | 73.5 | 780.5 | 907.5
0.49 | 51 | 761 | 900.5
0.5 | 28 | 748 | 896