## IDS-VDS Characteristic (mA-mm)
VGS (V) | VDS = 0.100 V | VDS = 0.500 V | VDS = 0.900 V
-0.75 | 0.0010191 | 0.0045909 | 0.015973
-0.74 | 0.0009734 | 0.0044238 | 0.015536
-0.73 | 0.0009273 | 0.0042644 | 0.014985
-0.72 | 0.0008854 | 0.004094 | 0.014534
-0.71 | 0.0008426 | 0.003949 | 0.014131
-0.7 | 0.0008077 | 0.0038112 | 0.01373
-0.69 | 0.0007737 | 0.0036601 | 0.013212
-0.68 | 0.0007317 | 0.0035267 | 0.012877
-0.67 | 0.0006971 | 0.003391 | 0.012406
-0.66 | 0.000666 | 0.0032811 | 0.012103
-0.65 | 0.0006325 | 0.0031539 | 0.011737
-0.64 | 0.0005994 | 0.0030373 | 0.011382
-0.63 | 0.0005747 | 0.0029255 | 0.010964
-0.62 | 0.0005487 | 0.0028119 | 0.010647
-0.61 | 0.0005212 | 0.0027041 | 0.010324
-0.6 | 0.00049542 | 0.0026029 | 0.009965
-0.59 | 0.00047161 | 0.0025145 | 0.009619
-0.58 | 0.00044783 | 0.0024092 | 0.009287
-0.57 | 0.00042496 | 0.0023152 | 0.009013
-0.56 | 0.00040488 | 0.0022337 | 0.008728
-0.55 | 0.00038584 | 0.0021447 | 0.008468
-0.54 | 0.00036484 | 0.0020437 | 0.008177
-0.53 | 0.00034754 | 0.0019601 | 0.007975
-0.52 | 0.00032872 | 0.0019022 | 0.007749
-0.51 | 0.00031351 | 0.0018236 | 0.007502
-0.5 | 0.00029931 | 0.0017585 | 0.007234
-0.49 | 0.00028695 | 0.0017068 | 0.006953
-0.48 | 0.00027427 | 0.001645 | 0.00681
-0.47 | 0.00026377 | 0.0015808 | 0.006627
-0.46 | 0.0002566 | 0.0015439 | 0.006446
-0.45 | 0.00025024 | 0.0015106 | 0.006285
-0.44 | 0.00024694 | 0.001487 | 0.006255
-0.43 | 0.00024874 | 0.0014786 | 0.006211
-0.42 | 0.00025642 | 0.0014929 | 0.006272
-0.41 | 0.00027017 | 0.0015271 | 0.006397
-0.4 | 0.00029591 | 0.0015996 | 0.006679
-0.39 | 0.00033538 | 0.0017237 | 0.007078
-0.38 | 0.00039208 | 0.0019142 | 0.007744
-0.37 | 0.00047426 | 0.0021826 | 0.008753
-0.36 | 0.0006029 | 0.002576 | 0.010293
-0.35 | 0.0007718 | 0.0031345 | 0.0124
-0.34 | 0.0010041 | 0.0039254 | 0.015405
-0.33 | 0.0013329 | 0.0050311 | 0.019654
-0.32 | 0.0017892 | 0.006721 | 0.025636
-0.31 | 0.0024176 | 0.008832 | 0.034004
-0.3 | 0.0032923 | 0.01181 | 0.045684
-0.29 | 0.0044936 | 0.015934 | 0.06193
-0.28 | 0.006442 | 0.021607 | 0.08423
-0.27 | 0.008835 | 0.029429 | 0.11466
-0.26 | 0.012009 | 0.040103 | 0.15644
-0.25 | 0.016377 | 0.054698 | 0.21333
-0.24 | 0.022296 | 0.07525 | 0.28989
-0.23 | 0.030438 | 0.10272 | 0.39567
-0.22 | 0.04156 | 0.13893 | 0.53234
-0.21 | 0.05661 | 0.18835 | 0.7247
-0.2 | 0.07884 | 0.25461 | 0.9737
-0.19 | 0.10622 | 0.34386 | 1.3062
-0.18 | 0.14432 | 0.46392 | 1.7419
-0.17 | 0.19437 | 0.6227 | 2.2985
-0.16 | 0.26155 | 0.8283 | 3.0095
-0.15 | 0.35198 | 1.1076 | 3.9297
-0.14 | 0.4718 | 1.4755 | 5.1038
-0.13 | 0.6319 | 1.9304 | 6.536
-0.12 | 0.8418 | 2.5346 | 8.262
-0.11 | 1.1144 | 3.2985 | 10.342
-0.1 | 1.4669 | 4.2478 | 12.811
-0.09 | 1.9278 | 5.47 | 15.734
-0.08 | 2.5048 | 6.915 | 19.028
-0.07 | 3.2346 | 8.721 | 22.636
-0.06 | 4.1425 | 10.829 | 26.824
-0.05 | 5.2529 | 13.375 | 31.472
-0.04 | 6.591 | 16.227 | 36.411
-0.03 | 8.176 | 19.584 | 41.794
-0.02 | 10.073 | 23.39 | 47.553
-0.01 | 12.233 | 27.575 | 53.752
0 | 14.751 | 32.327 | 60.45
0.01 | 17.5 | 37.275 | 67.38
0.02 | 20.57 | 42.82 | 74.5
0.03 | 23.931 | 48.752 | 82.06
0.04 | 27.523 | 54.979 | 89.79
0.05 | 31.363 | 61.59 | 97.83
0.06 | 35.351 | 68.47 | 106.12
0.07 | 39.568 | 75.64 | 114.69
0.08 | 43.815 | 83.14 | 123.34
0.09 | 48.159 | 90.92 | 132.33
0.1 | 52.542 | 98.89 | 141.28
0.11 | 56.896 | 107.06 | 150.57
0.12 | 61.23 | 115.39 | 160.12
0.13 | 65.46 | 123.99 | 169.47
0.14 | 69.62 | 132.8 | 179.22
0.15 | 73.66 | 141.7 | 188.9
0.16 | 77.69 | 150.81 | 198.69
0.17 | 81.46 | 159.79 | 208.67
0.18 | 85.02 | 168.97 | 218.59
0.19 | 88.33 | 178.29 | 228.67
0.2 | 91.59 | 187.77 | 238.78
0.21 | 94.72 | 197.27 | 249.02
0.22 | 97.81 | 206.66 | 259.04
0.23 | 100.5 | 216.25 | 269.3
0.24 | 103.04 | 225.8 | 279.67
0.25 | 105.35 | 235.45 | 290.01
0.26 | 107.52 | 245.01 | 300.3
0.27 | 109.82 | 254.68 | 310.34
0.28 | 111.84 | 264.29 | 320.71
0.29 | 113.73 | 273.85 | 330.9
0.3 | 115.47 | 283.57 | 341.23
0.31 | 117.03 | 292.93 | 351.56
0.32 | 118.43 | 302.5 | 361.56
0.33 | 119.87 | 312.01 | 371.82
0.34 | 121.38 | 321.42 | 381.87
0.35 | 122.68 | 330.65 | 392.01
0.36 | 123.76 | 339.86 | 401.92
0.37 | 124.77 | 349.14 | 412
0.38 | 125.92 | 358.25 | 421.84
0.39 | 126.93 | 367.23 | 431.67
0.4 | 127.71 | 375.95 | 441.52
0.41 | 128.61 | 384.78 | 451.06
0.42 | 129.29 | 393.48 | 460.82
0.43 | 130.26 | 401.92 | 470.26
0.44 | 130.96 | 410.32 | 479.65
0.45 | 131.28 | 418.29 | 489.06
0.46 | 132.1 | 426.47 | 498.21
0.47 | 132.76 | 434.26 | 507.41
0.48 | 133.4 | 441.91 | 516.28
0.49 | 133.85 | 449.38 | 525.17
0.5 | 134.37 | 456.53 | 533.89

## Tranconductance (mS-mm)
VGS (V) | VDS = 0.100 V | VDS = 0.500 V | VDS = 0.900 V
-0.75 | -0.00457 | -0.01671 | -0.0437
-0.74 | -0.00459 | -0.016325 | -0.0494
-0.73 | -0.0044 | -0.01649 | -0.0501
-0.72 | -0.004235 | -0.01577 | -0.0427
-0.71 | -0.003885 | -0.01414 | -0.0402
-0.7 | -0.003445 | -0.014445 | -0.04595
-0.69 | -0.0038 | -0.014225 | -0.04265
-0.68 | -0.00383 | -0.013455 | -0.0403
-0.67 | -0.003285 | -0.01228 | -0.0387
-0.66 | -0.00323 | -0.011855 | -0.03345
-0.65 | -0.00333 | -0.01219 | -0.03605
-0.64 | -0.00289 | -0.01142 | -0.03865
-0.63 | -0.002535 | -0.01127 | -0.03675
-0.62 | -0.002675 | -0.01107 | -0.032
-0.61 | -0.002664 | -0.01045 | -0.0341
-0.6 | -0.0024795 | -0.00948 | -0.03525
-0.59 | -0.0023795 | -0.009685 | -0.0339
-0.58 | -0.0023325 | -0.009965 | -0.0303
-0.57 | -0.0021475 | -0.008775 | -0.02795
-0.56 | -0.001956 | -0.008525 | -0.02725
-0.55 | -0.002002 | -0.0095 | -0.02755
-0.54 | -0.001915 | -0.00923 | -0.02465
-0.53 | -0.001806 | -0.007075 | -0.0214
-0.52 | -0.0017015 | -0.006825 | -0.02365
-0.51 | -0.0014705 | -0.007185 | -0.02575
-0.5 | -0.001328 | -0.00584 | -0.02745
-0.49 | -0.001252 | -0.005675 | -0.0212
-0.48 | -0.001159 | -0.0063 | -0.0163
-0.47 | -0.0008835 | -0.005055 | -0.0182
-0.46 | -0.0006765 | -0.00351 | -0.0171
-0.45 | -0.000483 | -0.002845 | -0.00955
-0.44 | -7.5e-05 | -0.0016 | -0.0037
-0.43 | 0.000474 | 0.000295 | 0.00085
-0.42 | 0.0010715 | 0.002425 | 0.0093
-0.41 | 0.0019745 | 0.005335 | 0.02035
-0.4 | 0.0032605 | 0.00983 | 0.03405
-0.39 | 0.0048085 | 0.01573 | 0.05325
-0.38 | 0.006944 | 0.022945 | 0.08375
-0.37 | 0.010541 | 0.03309 | 0.12745
-0.36 | 0.014877 | 0.047595 | 0.18235
-0.35 | 0.02006 | 0.06747 | 0.2556
-0.34 | 0.028055 | 0.09483 | 0.3627
-0.33 | 0.039255 | 0.13978 | 0.51155
-0.32 | 0.054235 | 0.190045 | 0.7175
-0.31 | 0.075155 | 0.25445 | 1.0024
-0.3 | 0.1038 | 0.3551 | 1.3963
-0.29 | 0.157485 | 0.48985 | 1.9273
-0.28 | 0.21707 | 0.67475 | 2.6365
-0.27 | 0.27835 | 0.9248 | 3.6105
-0.26 | 0.3771 | 1.26345 | 4.9335
-0.25 | 0.51435 | 1.75735 | 6.6725
-0.24 | 0.70305 | 2.4011 | 9.117
-0.23 | 0.9632 | 3.184 | 12.1225
-0.22 | 1.3086 | 4.2815 | 16.4515
-0.21 | 1.864 | 5.784 | 22.068
-0.2 | 2.4805 | 7.7755 | 29.075
-0.19 | 3.274 | 10.4655 | 38.41
-0.18 | 4.4075 | 13.942 | 49.615
-0.17 | 5.8615 | 18.219 | 63.38
-0.16 | 7.8805 | 24.245 | 81.56
-0.15 | 10.5125 | 32.36 | 104.715
-0.14 | 13.996 | 41.14 | 130.315
-0.13 | 18.5 | 52.955 | 157.91
-0.12 | 24.125 | 68.405 | 190.3
-0.11 | 31.255 | 85.66 | 227.45
-0.1 | 40.67 | 108.575 | 269.6
-0.09 | 51.895 | 133.36 | 310.85
-0.08 | 65.34 | 162.55 | 345.1
-0.07 | 81.885 | 195.7 | 389.8
-0.06 | 100.915 | 232.7 | 441.8
-0.05 | 122.425 | 269.9 | 479.35
-0.04 | 146.155 | 310.45 | 516.1
-0.03 | 174.1 | 358.15 | 557.1
-0.02 | 202.85 | 399.55 | 597.9
-0.01 | 233.9 | 446.85 | 644.85
0 | 263.35 | 485 | 681.4
0.01 | 290.95 | 524.65 | 702.5
0.02 | 321.55 | 573.85 | 734
0.03 | 347.65 | 607.95 | 764.5
0.04 | 371.6 | 641.9 | 788.5
0.05 | 391.4 | 674.55 | 816.5
0.06 | 410.25 | 702.5 | 843
0.07 | 423.2 | 733.5 | 861
0.08 | 429.55 | 764 | 882
0.09 | 436.35 | 787.5 | 897
0.1 | 436.85 | 807 | 912
0.11 | 434.4 | 825 | 942
0.12 | 428.2 | 846.5 | 945
0.13 | 419.5 | 870.5 | 955
0.14 | 410 | 885.5 | 971.5
0.15 | 403.5 | 900.5 | 973.5
0.16 | 390 | 904.5 | 988.5
0.17 | 366.5 | 908 | 995
0.18 | 343.5 | 925 | 1000
0.19 | 328.5 | 940 | 1009.5
0.2 | 319.5 | 949 | 1017.5
0.21 | 311 | 944.5 | 1013
0.22 | 289 | 949 | 1014
0.23 | 261.5 | 957 | 1031.5
0.24 | 242.5 | 960 | 1035.5
0.25 | 224 | 960.5 | 1031.5
0.26 | 223.5 | 961.5 | 1016.5
0.27 | 216 | 964 | 1020.5
0.28 | 195.5 | 958.5 | 1028
0.29 | 181.5 | 964 | 1026
0.3 | 165 | 954 | 1033
0.31 | 148 | 946.5 | 1016.5
0.32 | 142 | 954 | 1013
0.33 | 147.5 | 946 | 1015.5
0.34 | 140.5 | 932 | 1009.5
0.35 | 119 | 922 | 1002.5
0.36 | 104.5 | 924.5 | 999.5
0.37 | 108 | 919.5 | 996
0.38 | 108 | 904.5 | 983.5
0.39 | 89.5 | 885 | 984
0.4 | 84 | 877.5 | 969.5
0.41 | 79 | 876.5 | 965
0.42 | 82.5 | 857 | 960
0.43 | 83.5 | 842 | 941.5
0.44 | 51 | 818.5 | 940
0.45 | 57 | 807.5 | 928
0.46 | 74 | 798.5 | 917.5
0.47 | 65 | 772 | 903.5
0.48 | 54.5 | 756 | 888
0.49 | 48.5 | 731 | 880.5
0.5 | 52 | 715 | 872