## IDS-VDS Characteristic (mA-mm)
VGS (V) | VDS = 0.100 V | VDS = 0.500 V | VDS = 0.900 V
-0.75 | 0.0008897 | 0.0041678 | 0.015046
-0.74 | 0.0008466 | 0.0040154 | 0.014606
-0.73 | 0.0008049 | 0.0038507 | 0.014143
-0.72 | 0.000766 | 0.003735 | 0.01366
-0.71 | 0.0007317 | 0.0035744 | 0.013185
-0.7 | 0.000701 | 0.0034473 | 0.012875
-0.69 | 0.0006666 | 0.003318 | 0.012447
-0.68 | 0.0006363 | 0.0031817 | 0.012107
-0.67 | 0.0006059 | 0.0030637 | 0.011647
-0.66 | 0.000578 | 0.0029615 | 0.011271
-0.65 | 0.0005484 | 0.0028468 | 0.010964
-0.64 | 0.0005255 | 0.0027179 | 0.010543
-0.63 | 0.00050255 | 0.0026025 | 0.010183
-0.62 | 0.00047396 | 0.0025064 | 0.009896
-0.61 | 0.00044897 | 0.0024056 | 0.009533
-0.6 | 0.00042974 | 0.0023129 | 0.009226
-0.59 | 0.00040987 | 0.0022259 | 0.008916
-0.58 | 0.00038777 | 0.0021425 | 0.008609
-0.57 | 0.00036913 | 0.0020715 | 0.008329
-0.56 | 0.00035255 | 0.0019849 | 0.008066
-0.55 | 0.00033632 | 0.0019127 | 0.007836
-0.54 | 0.00031955 | 0.0018396 | 0.007576
-0.53 | 0.00030432 | 0.0017581 | 0.007302
-0.52 | 0.0002889 | 0.0016891 | 0.007057
-0.51 | 0.00027316 | 0.0016304 | 0.00684
-0.5 | 0.00026082 | 0.001563 | 0.006616
-0.49 | 0.00024979 | 0.0015143 | 0.00643
-0.48 | 0.00024046 | 0.0014622 | 0.00622
-0.47 | 0.00023236 | 0.0014212 | 0.006072
-0.46 | 0.00022479 | 0.001374 | 0.005898
-0.45 | 0.00022024 | 0.0013455 | 0.005755
-0.44 | 0.00021851 | 0.0013228 | 0.005699
-0.43 | 0.00022137 | 0.0013171 | 0.005695
-0.42 | 0.00022885 | 0.0013299 | 0.005739
-0.41 | 0.00024479 | 0.0013721 | 0.005919
-0.4 | 0.00026884 | 0.0014502 | 0.006142
-0.39 | 0.00030997 | 0.0015692 | 0.006593
-0.38 | 0.00036859 | 0.0017553 | 0.007279
-0.37 | 0.00045 | 0.0020286 | 0.008268
-0.36 | 0.00056697 | 0.0024226 | 0.009721
-0.35 | 0.0007699 | 0.0029743 | 0.011827
-0.34 | 0.0010083 | 0.0037609 | 0.014816
-0.33 | 0.0013423 | 0.0048589 | 0.018936
-0.32 | 0.0017973 | 0.006502 | 0.024904
-0.31 | 0.0024344 | 0.008605 | 0.033083
-0.3 | 0.0033186 | 0.011505 | 0.044725
-0.29 | 0.0045383 | 0.015602 | 0.06062
-0.28 | 0.006419 | 0.021185 | 0.08247
-0.27 | 0.008766 | 0.028924 | 0.11245
-0.26 | 0.01196 | 0.039344 | 0.15314
-0.25 | 0.016319 | 0.053663 | 0.20938
-0.24 | 0.022261 | 0.07439 | 0.28535
-0.23 | 0.030383 | 0.1011 | 0.38843
-0.22 | 0.041433 | 0.13673 | 0.52728
-0.21 | 0.056236 | 0.18539 | 0.7115
-0.2 | 0.07834 | 0.25084 | 0.9565
-0.19 | 0.10622 | 0.33868 | 1.284
-0.18 | 0.1436 | 0.45587 | 1.7157
-0.17 | 0.19336 | 0.6137 | 2.2666
-0.16 | 0.26067 | 0.816 | 2.9992
-0.15 | 0.34945 | 1.0869 | 3.8817
-0.14 | 0.46855 | 1.4466 | 5.0527
-0.13 | 0.6287 | 1.9046 | 6.499
-0.12 | 0.8375 | 2.5009 | 8.242
-0.11 | 1.1078 | 3.2351 | 10.304
-0.1 | 1.4589 | 4.198 | 12.817
-0.09 | 1.9188 | 5.3878 | 15.756
-0.08 | 2.4955 | 6.854 | 19.073
-0.07 | 3.2191 | 8.642 | 22.825
-0.06 | 4.132 | 10.77 | 27.048
-0.05 | 5.2423 | 13.322 | 31.673
-0.04 | 6.568 | 16.262 | 36.852
-0.03 | 8.179 | 19.656 | 42.44
-0.02 | 10.093 | 23.417 | 48.286
-0.01 | 12.284 | 27.801 | 54.797
0 | 14.832 | 32.599 | 61.66
0.01 | 17.653 | 37.808 | 68.82
0.02 | 20.771 | 43.461 | 76.28
0.03 | 24.265 | 49.53 | 84.22
0.04 | 27.913 | 56.036 | 92.21
0.05 | 31.873 | 62.79 | 100.69
0.06 | 35.996 | 69.93 | 109.39
0.07 | 40.334 | 77.49 | 118.35
0.08 | 44.743 | 85.29 | 127.45
0.09 | 49.254 | 93.3 | 136.71
0.1 | 53.81 | 101.64 | 146.27
0.11 | 58.25 | 110.26 | 156.01
0.12 | 62.84 | 119.05 | 165.96
0.13 | 67.34 | 128.1 | 175.83
0.14 | 71.81 | 137.03 | 185.9
0.15 | 76.1 | 146.45 | 196.15
0.16 | 80.19 | 155.99 | 206.53
0.17 | 84.12 | 165.54 | 216.99
0.18 | 87.82 | 175.19 | 227.35
0.19 | 91.5 | 184.89 | 237.96
0.2 | 95.05 | 194.77 | 248.56
0.21 | 98.47 | 204.75 | 259.3
0.22 | 101.52 | 214.69 | 270.04
0.23 | 104.36 | 224.7 | 280.67
0.24 | 106.89 | 234.8 | 291.48
0.25 | 109.66 | 244.87 | 302.34
0.26 | 112.16 | 254.96 | 313.09
0.27 | 114.52 | 265.1 | 323.7
0.28 | 116.55 | 274.91 | 334.5
0.29 | 118.48 | 285.09 | 345.26
0.3 | 120.3 | 295.25 | 356.05
0.31 | 122.11 | 305.19 | 366.79
0.32 | 123.76 | 315.17 | 377.22
0.33 | 125.57 | 324.98 | 387.95
0.34 | 127.01 | 334.84 | 398.51
0.35 | 128.1 | 344.64 | 409.01
0.36 | 129.38 | 354.23 | 419.45
0.37 | 130.8 | 363.81 | 429.72
0.38 | 131.86 | 373.3 | 440.06
0.39 | 132.92 | 382.68 | 450.3
0.4 | 133.64 | 391.9 | 460.39
0.41 | 134.68 | 400.96 | 470.3
0.42 | 135.83 | 409.91 | 480.36
0.43 | 136.47 | 418.79 | 490.13
0.44 | 137.05 | 427.39 | 499.86
0.45 | 137.87 | 435.84 | 509.43
0.46 | 138.83 | 444.23 | 518.74
0.47 | 139.43 | 452.15 | 528.11
0.48 | 139.98 | 460.07 | 537.25
0.49 | 140.47 | 467.75 | 546.32
0.5 | 141.32 | 475.2 | 555.23

## Tranconductance (mS-mm)
VGS (V) | VDS = 0.100 V | VDS = 0.500 V | VDS = 0.900 V
-0.75 | -0.00431 | -0.01524 | -0.044
-0.74 | -0.00424 | -0.015855 | -0.04515
-0.73 | -0.00403 | -0.01402 | -0.0473
-0.72 | -0.00366 | -0.013815 | -0.0479
-0.71 | -0.00325 | -0.014385 | -0.03925
-0.7 | -0.003255 | -0.01282 | -0.0369
-0.69 | -0.003235 | -0.01328 | -0.0384
-0.68 | -0.003035 | -0.012715 | -0.04
-0.67 | -0.002915 | -0.01101 | -0.0418
-0.66 | -0.002875 | -0.010845 | -0.03415
-0.65 | -0.002625 | -0.01218 | -0.0364
-0.64 | -0.0022925 | -0.012215 | -0.03905
-0.63 | -0.002577 | -0.010575 | -0.03235
-0.62 | -0.002679 | -0.009845 | -0.0325
-0.61 | -0.002211 | -0.009675 | -0.0335
-0.6 | -0.001955 | -0.008985 | -0.03085
-0.59 | -0.0020985 | -0.00852 | -0.03085
-0.58 | -0.002037 | -0.00772 | -0.02935
-0.57 | -0.001761 | -0.00788 | -0.02715
-0.56 | -0.0016405 | -0.00794 | -0.02465
-0.55 | -0.00165 | -0.007265 | -0.0245
-0.54 | -0.0016 | -0.00773 | -0.0267
-0.53 | -0.0015325 | -0.007525 | -0.02595
-0.52 | -0.001558 | -0.006385 | -0.0231
-0.51 | -0.001404 | -0.006305 | -0.02205
-0.5 | -0.0011685 | -0.005805 | -0.0205
-0.49 | -0.001018 | -0.00504 | -0.0198
-0.48 | -0.0008715 | -0.004655 | -0.0179
-0.47 | -0.0007835 | -0.00441 | -0.0161
-0.46 | -0.000606 | -0.003785 | -0.01585
-0.45 | -0.000314 | -0.00256 | -0.00995
-0.44 | 5.65e-05 | -0.00142 | -0.003
-0.43 | 0.000517 | 0.000355 | 0.002
-0.42 | 0.001171 | 0.00275 | 0.0112
-0.41 | 0.0019995 | 0.006015 | 0.02015
-0.4 | 0.003259 | 0.009855 | 0.0337
-0.39 | 0.0049875 | 0.015255 | 0.05685
-0.38 | 0.0070015 | 0.02297 | 0.08375
-0.37 | 0.009919 | 0.033365 | 0.1221
-0.36 | 0.015995 | 0.047285 | 0.17795
-0.35 | 0.0220665 | 0.066915 | 0.25475
-0.34 | 0.02862 | 0.09423 | 0.35545
-0.33 | 0.03945 | 0.137055 | 0.5044
-0.32 | 0.054605 | 0.187305 | 0.70735
-0.31 | 0.076065 | 0.25015 | 0.99105
-0.3 | 0.105195 | 0.34985 | 1.37685
-0.29 | 0.15502 | 0.484 | 1.88725
-0.28 | 0.211385 | 0.6661 | 2.5915
-0.27 | 0.27705 | 0.90795 | 3.5335
-0.26 | 0.37765 | 1.23695 | 4.8465
-0.25 | 0.51505 | 1.7523 | 6.6105
-0.24 | 0.7032 | 2.37185 | 8.9525
-0.23 | 0.9586 | 3.117 | 12.0965
-0.22 | 1.29265 | 4.2145 | 16.1535
-0.21 | 1.84535 | 5.7055 | 21.461
-0.2 | 2.4992 | 7.6645 | 28.625
-0.19 | 3.263 | 10.2515 | 37.96
-0.18 | 4.357 | 13.751 | 49.13
-0.17 | 5.8535 | 18.0065 | 64.175
-0.16 | 7.8045 | 23.66 | 80.755
-0.15 | 10.394 | 31.53 | 102.675
-0.14 | 13.9625 | 40.885 | 130.865
-0.13 | 18.4475 | 52.715 | 159.465
-0.12 | 23.955 | 66.525 | 190.25
-0.11 | 31.07 | 84.855 | 228.75
-0.1 | 40.55 | 107.635 | 272.6
-0.09 | 51.83 | 132.8 | 312.8
-0.08 | 65.015 | 162.71 | 353.45
-0.07 | 81.825 | 195.8 | 398.75
-0.06 | 101.16 | 234 | 442.4
-0.05 | 121.8 | 274.6 | 490.2
-0.04 | 146.835 | 316.7 | 538.35
-0.03 | 176.25 | 357.75 | 571.7
-0.02 | 205.25 | 407.25 | 617.85
-0.01 | 236.95 | 459.1 | 668.7
0 | 268.45 | 500.35 | 701.15
0.01 | 296.95 | 543.1 | 731
0.02 | 330.6 | 586.1 | 770
0.03 | 357.1 | 628.75 | 796.5
0.04 | 380.4 | 663 | 823.5
0.05 | 404.15 | 694.7 | 859
0.06 | 423.05 | 735 | 883
0.07 | 437.35 | 768 | 903
0.08 | 446 | 790.5 | 918
0.09 | 453.35 | 817.5 | 941
0.1 | 449.8 | 848 | 965
0.11 | 451.5 | 870.5 | 984.5
0.12 | 454.5 | 892 | 991
0.13 | 448.5 | 899 | 997
0.14 | 438 | 917.5 | 1016
0.15 | 419 | 948 | 1031.5
0.16 | 401 | 954.5 | 1042
0.17 | 381.5 | 960 | 1041
0.18 | 369 | 967.5 | 1048.5
0.19 | 361.5 | 979 | 1060.5
0.2 | 348.5 | 993 | 1067
0.21 | 323.5 | 996 | 1074
0.22 | 294.5 | 997.5 | 1068.5
0.23 | 268.5 | 1005.5 | 1072
0.24 | 265 | 1008.5 | 1083.5
0.25 | 263.5 | 1008 | 1080.5
0.26 | 243 | 1011.5 | 1068
0.27 | 219.5 | 997.5 | 1070.5
0.28 | 198 | 999.5 | 1078
0.29 | 187.5 | 1017 | 1077.5
0.3 | 181.5 | 1005 | 1076.5
0.31 | 173 | 996 | 1058.5
0.32 | 173 | 989.5 | 1058
0.33 | 162.5 | 983.5 | 1064.5
0.34 | 126.5 | 983 | 1053
0.35 | 118.5 | 969.5 | 1047
0.36 | 135 | 958.5 | 1035.5
0.37 | 124 | 953.5 | 1030.5
0.38 | 106 | 943.5 | 1029
0.39 | 89 | 930 | 1016.5
0.4 | 88 | 914 | 1000
0.41 | 109.5 | 900.5 | 998.5
0.42 | 89.5 | 891.5 | 991.5
0.43 | 61 | 874 | 975
0.44 | 70 | 852.5 | 965
0.45 | 89 | 842 | 944
0.46 | 78 | 815.5 | 934
0.47 | 57.5 | 792 | 925.5
0.48 | 52 | 780 | 910.5
0.49 | 67 | 756.5 | 899
0.5 | 85 | 745 | 891