## IDS-VDS Characteristic (mA-mm)
VGS (V) | VDS = 0.100 V | VDS = 0.500 V | VDS = 0.900 V
-0.75 | 0.0008086 | 0.0035402 | 0.01201
-0.74 | 0.0007792 | 0.0033925 | 0.011703
-0.73 | 0.00074 | 0.0032693 | 0.011312
-0.72 | 0.0007089 | 0.0031447 | 0.011039
-0.71 | 0.0006754 | 0.0030337 | 0.010672
-0.7 | 0.0006416 | 0.0029253 | 0.010316
-0.69 | 0.0006138 | 0.0028186 | 0.010012
-0.68 | 0.0005831 | 0.0027213 | 0.009696
-0.67 | 0.0005609 | 0.0025908 | 0.009382
-0.66 | 0.0005353 | 0.0025277 | 0.009118
-0.65 | 0.000508 | 0.0024261 | 0.008867
-0.64 | 0.00048732 | 0.002324 | 0.008525
-0.63 | 0.00046616 | 0.002242 | 0.008259
-0.62 | 0.00044527 | 0.0021616 | 0.007982
-0.61 | 0.00042417 | 0.0020762 | 0.007768
-0.6 | 0.00040372 | 0.0020028 | 0.007547
-0.59 | 0.00038538 | 0.0019361 | 0.007261
-0.58 | 0.00036652 | 0.0018749 | 0.007063
-0.57 | 0.00035175 | 0.0018023 | 0.006842
-0.56 | 0.00033446 | 0.0017232 | 0.006608
-0.55 | 0.00032176 | 0.0016698 | 0.006374
-0.54 | 0.000304 | 0.0015962 | 0.00622
-0.53 | 0.00028841 | 0.0015478 | 0.006014
-0.52 | 0.0002746 | 0.0014773 | 0.005806
-0.51 | 0.00026241 | 0.0014327 | 0.005614
-0.5 | 0.00025039 | 0.0013777 | 0.005458
-0.49 | 0.00023988 | 0.0013383 | 0.005301
-0.48 | 0.00023144 | 0.0013029 | 0.005175
-0.47 | 0.00022517 | 0.0012679 | 0.005079
-0.46 | 0.00021862 | 0.0012349 | 0.0049902
-0.45 | 0.0002162 | 0.0012191 | 0.0049488
-0.44 | 0.00021634 | 0.0012148 | 0.0049159
-0.43 | 0.00022098 | 0.0012229 | 0.0049387
-0.42 | 0.00023365 | 0.001245 | 0.0050666
-0.41 | 0.00025186 | 0.0013066 | 0.0052814
-0.4 | 0.00028233 | 0.0014011 | 0.0056122
-0.39 | 0.00032621 | 0.0015496 | 0.006193
-0.38 | 0.0003913 | 0.001766 | 0.007005
-0.37 | 0.00048349 | 0.0020788 | 0.008139
-0.36 | 0.0006409 | 0.0025269 | 0.009857
-0.35 | 0.0008269 | 0.0031498 | 0.012239
-0.34 | 0.0010909 | 0.0040426 | 0.01567
-0.33 | 0.0014538 | 0.0052384 | 0.020364
-0.32 | 0.0019478 | 0.007097 | 0.027015
-0.31 | 0.0026432 | 0.009444 | 0.036173
-0.3 | 0.0035951 | 0.012689 | 0.048821
-0.29 | 0.0049179 | 0.017088 | 0.06671
-0.28 | 0.006939 | 0.023309 | 0.09063
-0.27 | 0.0095 | 0.031826 | 0.12389
-0.26 | 0.012914 | 0.04344 | 0.16802
-0.25 | 0.017635 | 0.0598 | 0.23021
-0.24 | 0.023957 | 0.08128 | 0.31302
-0.23 | 0.032726 | 0.11054 | 0.42627
-0.22 | 0.044457 | 0.14895 | 0.5728
-0.21 | 0.06148 | 0.20171 | 0.7717
-0.2 | 0.08342 | 0.2725 | 1.0423
-0.19 | 0.11253 | 0.36761 | 1.3889
-0.18 | 0.15249 | 0.49528 | 1.8487
-0.17 | 0.20559 | 0.6636 | 2.4461
-0.16 | 0.27484 | 0.8857 | 3.218
-0.15 | 0.36898 | 1.1705 | 4.181
-0.14 | 0.49413 | 1.5505 | 5.3876
-0.13 | 0.663 | 2.038 | 6.904
-0.12 | 0.8789 | 2.6712 | 8.726
-0.11 | 1.1609 | 3.465 | 10.937
-0.1 | 1.5326 | 4.4606 | 13.472
-0.09 | 2.0027 | 5.728 | 16.541
-0.08 | 2.604 | 7.257 | 19.995
-0.07 | 3.3541 | 9.114 | 23.83
-0.06 | 4.2827 | 11.338 | 28.217
-0.05 | 5.4306 | 13.969 | 33.124
-0.04 | 6.802 | 17.035 | 38.356
-0.03 | 8.464 | 20.492 | 44.114
-0.02 | 10.386 | 24.441 | 50.253
-0.01 | 12.678 | 28.946 | 56.798
0 | 15.233 | 33.88 | 63.99
0.01 | 18.132 | 39.269 | 71.31
0.02 | 21.308 | 45.011 | 78.97
0.03 | 24.828 | 51.237 | 87.09
0.04 | 28.593 | 57.79 | 95.35
0.05 | 32.638 | 64.78 | 103.9
0.06 | 36.829 | 72.13 | 112.89
0.07 | 41.241 | 79.93 | 122.08
0.08 | 45.765 | 87.79 | 131.44
0.09 | 50.353 | 96.07 | 141.12
0.1 | 55.01 | 104.62 | 150.66
0.11 | 59.53 | 113.4 | 160.64
0.12 | 64.23 | 122.46 | 170.81
0.13 | 68.82 | 131.56 | 181.02
0.14 | 73.31 | 141 | 191.36
0.15 | 77.69 | 150.45 | 201.8
0.16 | 81.98 | 160.15 | 212.44
0.17 | 85.97 | 169.92 | 223.1
0.18 | 89.85 | 179.82 | 233.8
0.19 | 93.62 | 189.72 | 244.46
0.2 | 97.23 | 199.83 | 255.46
0.21 | 100.65 | 210.1 | 266.43
0.22 | 103.83 | 220.11 | 277.3
0.23 | 106.7 | 230.34 | 288.42
0.24 | 109.57 | 240.74 | 299.1
0.25 | 112.32 | 251.05 | 310.28
0.26 | 114.89 | 261.39 | 321.28
0.27 | 117.21 | 271.52 | 332.16
0.28 | 119.48 | 281.78 | 343.15
0.29 | 121.3 | 292 | 354
0.3 | 123.46 | 302.36 | 364.99
0.31 | 125.14 | 312.57 | 375.86
0.32 | 126.95 | 322.62 | 386.68
0.33 | 128.55 | 332.72 | 397.41
0.34 | 129.97 | 342.72 | 408.14
0.35 | 131.39 | 352.6 | 418.75
0.36 | 132.72 | 362.4 | 429.32
0.37 | 133.98 | 372.19 | 439.98
0.38 | 135.11 | 381.8 | 450.2
0.39 | 136.23 | 391.29 | 460.48
0.4 | 137.13 | 400.67 | 470.72
0.41 | 138.22 | 409.82 | 480.8
0.42 | 139.14 | 418.96 | 490.95
0.43 | 139.79 | 427.85 | 500.66
0.44 | 140.82 | 436.57 | 510.41
0.45 | 141.5 | 445.06 | 520
0.46 | 142.23 | 453.48 | 529.51
0.47 | 142.97 | 461.55 | 538.83
0.48 | 143.38 | 469.5 | 547.94
0.49 | 144.19 | 477.19 | 556.88
0.5 | 144.75 | 484.69 | 565.74

## Tranconductance (mS-mm)
VGS (V) | VDS = 0.100 V | VDS = 0.500 V | VDS = 0.900 V
-0.75 | -0.00294 | -0.01477 | -0.0307
-0.74 | -0.00343 | -0.013545 | -0.0349
-0.73 | -0.003515 | -0.01239 | -0.0332
-0.72 | -0.00323 | -0.01178 | -0.032
-0.71 | -0.003365 | -0.01097 | -0.03615
-0.7 | -0.00308 | -0.010755 | -0.033
-0.69 | -0.002925 | -0.0102 | -0.031
-0.68 | -0.002645 | -0.01139 | -0.0315
-0.67 | -0.00239 | -0.00968 | -0.0289
-0.66 | -0.002645 | -0.008235 | -0.02575
-0.65 | -0.002399 | -0.010185 | -0.02965
-0.64 | -0.002092 | -0.009205 | -0.0304
-0.63 | -0.0021025 | -0.00812 | -0.02715
-0.62 | -0.0020995 | -0.00829 | -0.02455
-0.61 | -0.0020775 | -0.00794 | -0.02175
-0.6 | -0.0019395 | -0.007005 | -0.02535
-0.59 | -0.00186 | -0.006395 | -0.0242
-0.58 | -0.0016815 | -0.00669 | -0.02095
-0.57 | -0.001603 | -0.007585 | -0.02275
-0.56 | -0.0014995 | -0.006625 | -0.0234
-0.55 | -0.001523 | -0.00635 | -0.0194
-0.54 | -0.0016675 | -0.0061 | -0.018
-0.53 | -0.00147 | -0.005945 | -0.0207
-0.52 | -0.0013 | -0.005755 | -0.02
-0.51 | -0.0012105 | -0.00498 | -0.0174
-0.5 | -0.0011265 | -0.00472 | -0.01565
-0.49 | -0.0009475 | -0.00374 | -0.01415
-0.48 | -0.0007355 | -0.00352 | -0.0111
-0.47 | -0.000641 | -0.0034 | -0.00924
-0.46 | -0.0004485 | -0.00244 | -0.00651
-0.45 | -0.000114 | -0.001005 | -0.003715
-0.44 | 0.000239 | 0.00019 | -0.000505
-0.43 | 0.0008655 | 0.00151 | 0.007535
-0.42 | 0.001544 | 0.004185 | 0.017135
-0.41 | 0.002434 | 0.007805 | 0.02728
-0.4 | 0.0037175 | 0.01215 | 0.04558
-0.39 | 0.0054485 | 0.018245 | 0.06964
-0.38 | 0.007864 | 0.02646 | 0.0973
-0.37 | 0.01248 | 0.038045 | 0.1426
-0.36 | 0.0171705 | 0.05355 | 0.205
-0.35 | 0.0225 | 0.075785 | 0.29065
-0.34 | 0.031345 | 0.10443 | 0.40625
-0.33 | 0.042845 | 0.15272 | 0.56725
-0.32 | 0.05947 | 0.21028 | 0.79045
-0.31 | 0.082365 | 0.2796 | 1.0903
-0.3 | 0.113735 | 0.3822 | 1.52685
-0.29 | 0.167195 | 0.531 | 2.09045
-0.28 | 0.229105 | 0.7369 | 2.859
-0.27 | 0.29875 | 1.00655 | 3.8695
-0.26 | 0.40675 | 1.3987 | 5.316
-0.25 | 0.55215 | 1.892 | 7.25
-0.24 | 0.75455 | 2.537 | 9.803
-0.23 | 1.025 | 3.3835 | 12.989
-0.22 | 1.4377 | 4.5585 | 17.2715
-0.21 | 1.94815 | 6.1775 | 23.475
-0.2 | 2.5525 | 8.295 | 30.86
-0.19 | 3.4535 | 11.139 | 40.32
-0.18 | 4.653 | 14.7995 | 52.86
-0.17 | 6.1175 | 19.521 | 68.465
-0.16 | 8.1695 | 25.345 | 86.745
-0.15 | 10.9645 | 33.24 | 108.48
-0.14 | 14.701 | 43.375 | 136.15
-0.13 | 19.2385 | 56.035 | 166.92
-0.12 | 24.895 | 71.35 | 201.65
-0.11 | 32.685 | 89.47 | 237.3
-0.1 | 42.09 | 113.15 | 280.2
-0.09 | 53.57 | 139.82 | 326.15
-0.08 | 67.57 | 169.3 | 364.45
-0.07 | 83.935 | 204.05 | 411.1
-0.06 | 103.825 | 242.75 | 464.7
-0.05 | 125.965 | 284.85 | 506.95
-0.04 | 151.67 | 326.15 | 549.5
-0.03 | 179.2 | 370.3 | 594.85
-0.02 | 210.7 | 422.7 | 634.2
-0.01 | 242.35 | 471.95 | 686.85
0 | 272.7 | 516.15 | 725.6
0.01 | 303.75 | 556.55 | 749
0.02 | 334.8 | 598.4 | 789
0.03 | 364.25 | 638.95 | 819
0.04 | 390.5 | 677.15 | 840.5
0.05 | 411.8 | 717 | 877
0.06 | 430.15 | 757.5 | 909
0.07 | 446.8 | 783 | 927.5
0.08 | 455.6 | 807 | 952
0.09 | 462.25 | 841.5 | 961
0.1 | 458.85 | 866.5 | 976
0.11 | 461 | 892 | 1007.5
0.12 | 464.5 | 908 | 1019
0.13 | 454 | 927 | 1027.5
0.14 | 443.5 | 944.5 | 1039
0.15 | 433.5 | 957.5 | 1054
0.16 | 414 | 973.5 | 1065
0.17 | 393.5 | 983.5 | 1068
0.18 | 382.5 | 990 | 1068
0.19 | 369 | 1000.5 | 1083
0.2 | 351.5 | 1019 | 1098.5
0.21 | 330 | 1014 | 1092
0.22 | 302.5 | 1012 | 1099.5
0.23 | 287 | 1031.5 | 1090
0.24 | 281 | 1035.5 | 1093
0.25 | 266 | 1032.5 | 1109
0.26 | 244.5 | 1023.5 | 1094
0.27 | 229.5 | 1019.5 | 1093.5
0.28 | 204.5 | 1024 | 1092
0.29 | 199 | 1029 | 1092
0.3 | 192 | 1028.5 | 1093
0.31 | 174.5 | 1013 | 1084.5
0.32 | 170.5 | 1007.5 | 1077.5
0.33 | 151 | 1005 | 1073
0.34 | 142 | 994 | 1067
0.35 | 137.5 | 984 | 1059
0.36 | 129.5 | 979.5 | 1061.5
0.37 | 119.5 | 970 | 1044
0.38 | 112.5 | 955 | 1025
0.39 | 101 | 943.5 | 1026
0.4 | 99.5 | 926.5 | 1016
0.41 | 100.5 | 914.5 | 1011.5
0.42 | 78.5 | 901.5 | 993
0.43 | 84 | 880.5 | 973
0.44 | 85.5 | 860.5 | 967
0.45 | 70.5 | 845.5 | 955
0.46 | 73.5 | 824.5 | 941.5
0.47 | 57.5 | 801 | 921.5
0.48 | 61 | 782 | 902.5
0.49 | 68.5 | 759.5 | 890
0.5 | 56 | 750 | 886