## IDS-VDS Characteristic (mA-mm)
VGS (V) | VDS = 0.100 V | VDS = 0.500 V | VDS = 0.900 V
-0.75 | 0.0009414 | 0.0041207 | 0.013959
-0.74 | 0.0009115 | 0.0039734 | 0.013536
-0.73 | 0.0008589 | 0.0038324 | 0.013167
-0.72 | 0.0008182 | 0.0036779 | 0.012818
-0.71 | 0.0007827 | 0.0035583 | 0.012433
-0.7 | 0.0007463 | 0.0034387 | 0.011961
-0.69 | 0.0007105 | 0.0032898 | 0.011612
-0.68 | 0.0006779 | 0.0031714 | 0.011236
-0.67 | 0.0006475 | 0.003044 | 0.010924
-0.66 | 0.0006212 | 0.0029304 | 0.010628
-0.65 | 0.0005909 | 0.0028341 | 0.010245
-0.64 | 0.0005614 | 0.0027249 | 0.009913
-0.63 | 0.0005359 | 0.0025997 | 0.009629
-0.62 | 0.0005131 | 0.0025059 | 0.00928
-0.61 | 0.0004873 | 0.0024071 | 0.009001
-0.6 | 0.00046578 | 0.0023235 | 0.008742
-0.59 | 0.00044507 | 0.002242 | 0.008537
-0.58 | 0.00042194 | 0.0021546 | 0.008206
-0.57 | 0.00040352 | 0.0020726 | 0.007934
-0.56 | 0.00038364 | 0.0019873 | 0.0077
-0.55 | 0.00035993 | 0.0019291 | 0.007507
-0.54 | 0.00034915 | 0.0018514 | 0.007263
-0.53 | 0.00033144 | 0.0017794 | 0.007047
-0.52 | 0.00031804 | 0.0017118 | 0.006797
-0.51 | 0.00030086 | 0.0016551 | 0.006585
-0.5 | 0.00028712 | 0.0015953 | 0.006387
-0.49 | 0.00027308 | 0.0015389 | 0.006183
-0.48 | 0.00026551 | 0.0014921 | 0.006019
-0.47 | 0.00025596 | 0.0014462 | 0.005881
-0.46 | 0.00024641 | 0.0014182 | 0.00576
-0.45 | 0.00024502 | 0.0013922 | 0.005644
-0.44 | 0.00024317 | 0.0013778 | 0.005645
-0.43 | 0.0002466 | 0.0013724 | 0.005653
-0.42 | 0.00025597 | 0.0013988 | 0.005726
-0.41 | 0.00027377 | 0.001456 | 0.005935
-0.4 | 0.00030251 | 0.0015439 | 0.00624
-0.39 | 0.00034644 | 0.0016916 | 0.006772
-0.38 | 0.00041149 | 0.0019016 | 0.007563
-0.37 | 0.000504 | 0.0022155 | 0.008716
-0.36 | 0.0006631 | 0.002664 | 0.010367
-0.35 | 0.0008524 | 0.003278 | 0.012691
-0.34 | 0.0011196 | 0.0041631 | 0.016131
-0.33 | 0.0014843 | 0.0054056 | 0.020853
-0.32 | 0.0019969 | 0.00724 | 0.027423
-0.31 | 0.0026865 | 0.009623 | 0.036576
-0.3 | 0.0036733 | 0.012883 | 0.049394
-0.29 | 0.0050001 | 0.017387 | 0.06748
-0.28 | 0.007086 | 0.023596 | 0.09127
-0.27 | 0.009651 | 0.032155 | 0.1249
-0.26 | 0.013158 | 0.043798 | 0.17057
-0.25 | 0.017904 | 0.06026 | 0.23258
-0.24 | 0.02439 | 0.08207 | 0.31407
-0.23 | 0.033277 | 0.11085 | 0.42619
-0.22 | 0.045201 | 0.15105 | 0.5744
-0.21 | 0.06275 | 0.20414 | 0.7779
-0.2 | 0.0849 | 0.27535 | 1.0475
-0.19 | 0.11496 | 0.37074 | 1.3963
-0.18 | 0.15524 | 0.49952 | 1.8539
-0.17 | 0.20938 | 0.6747 | 2.4501
-0.16 | 0.28112 | 0.8933 | 3.2196
-0.15 | 0.37602 | 1.1883 | 4.1864
-0.14 | 0.50464 | 1.5699 | 5.405
-0.13 | 0.6722 | 2.0627 | 6.894
-0.12 | 0.8945 | 2.6902 | 8.723
-0.11 | 1.1789 | 3.4923 | 10.881
-0.1 | 1.5514 | 4.4992 | 13.436
-0.09 | 2.0342 | 5.764 | 16.379
-0.08 | 2.6367 | 7.287 | 19.771
-0.07 | 3.3995 | 9.137 | 23.635
-0.06 | 4.3375 | 11.348 | 27.863
-0.05 | 5.5057 | 13.973 | 32.5
-0.04 | 6.855 | 16.975 | 37.697
-0.03 | 8.521 | 20.426 | 43.254
-0.02 | 10.446 | 24.323 | 49.196
-0.01 | 12.706 | 28.653 | 55.64
0 | 15.277 | 33.51 | 62.43
0.01 | 18.115 | 38.728 | 69.42
0.02 | 21.255 | 44.325 | 76.77
0.03 | 24.702 | 50.397 | 84.63
0.04 | 28.388 | 56.836 | 92.6
0.05 | 32.281 | 63.55 | 100.94
0.06 | 36.374 | 70.67 | 109.31
0.07 | 40.643 | 78.14 | 118.23
0.08 | 45.022 | 85.69 | 127.13
0.09 | 49.452 | 93.76 | 136.21
0.1 | 53.909 | 101.86 | 145.6
0.11 | 58.28 | 110.29 | 154.97
0.12 | 62.79 | 118.92 | 164.79
0.13 | 67.18 | 127.79 | 174.59
0.14 | 71.41 | 136.71 | 184.41
0.15 | 75.48 | 145.67 | 194.28
0.16 | 79.51 | 155.05 | 204.47
0.17 | 83.39 | 164.47 | 214.73
0.18 | 87.11 | 173.85 | 224.9
0.19 | 90.7 | 183.35 | 235.24
0.2 | 93.93 | 192.88 | 245.46
0.21 | 96.99 | 202.65 | 255.98
0.22 | 99.96 | 212.44 | 266.45
0.23 | 102.82 | 222.3 | 277.02
0.24 | 105.61 | 231.9 | 287.54
0.25 | 108.13 | 241.85 | 297.97
0.26 | 110.34 | 251.69 | 308.52
0.27 | 112.4 | 261.47 | 319
0.28 | 114.49 | 271.3 | 329.56
0.29 | 116.41 | 280.97 | 340.02
0.3 | 118.39 | 290.92 | 350.59
0.31 | 120.11 | 300.7 | 361.01
0.32 | 121.5 | 310.36 | 371.38
0.33 | 123 | 320.06 | 381.92
0.34 | 124.23 | 329.54 | 391.97
0.35 | 125.65 | 339.15 | 402.43
0.36 | 127.01 | 348.6 | 412.64
0.37 | 128.01 | 357.95 | 422.75
0.38 | 128.93 | 367.17 | 432.93
0.39 | 130.01 | 376.29 | 442.74
0.4 | 131.05 | 385.29 | 452.71
0.41 | 131.88 | 394.18 | 462.49
0.42 | 132.64 | 403.05 | 472.34
0.43 | 133.37 | 411.54 | 481.9
0.44 | 134.34 | 420.02 | 491.42
0.45 | 135 | 428.35 | 500.87
0.46 | 135.44 | 436.47 | 510.21
0.47 | 136.21 | 444.42 | 519.4
0.48 | 136.72 | 452.03 | 528.34
0.49 | 137.49 | 459.55 | 537.28
0.5 | 137.74 | 466.88 | 546.05

## Tranconductance (mS-mm)
VGS (V) | VDS = 0.100 V | VDS = 0.500 V | VDS = 0.900 V
-0.75 | -0.00299 | -0.01473 | -0.0423
-0.74 | -0.004125 | -0.014415 | -0.0396
-0.73 | -0.004665 | -0.014775 | -0.0359
-0.72 | -0.00381 | -0.013705 | -0.0367
-0.71 | -0.003595 | -0.01196 | -0.04285
-0.7 | -0.00361 | -0.013425 | -0.04105
-0.69 | -0.00342 | -0.013365 | -0.03625
-0.68 | -0.00315 | -0.01229 | -0.0344
-0.67 | -0.002835 | -0.01205 | -0.0304
-0.66 | -0.00283 | -0.010495 | -0.03395
-0.65 | -0.00299 | -0.010275 | -0.03575
-0.64 | -0.00275 | -0.01172 | -0.0308
-0.63 | -0.002415 | -0.01095 | -0.03165
-0.62 | -0.00243 | -0.00963 | -0.0314
-0.61 | -0.002366 | -0.00912 | -0.0269
-0.6 | -0.0021115 | -0.008255 | -0.0232
-0.59 | -0.002192 | -0.008445 | -0.0268
-0.58 | -0.0020775 | -0.00847 | -0.03015
-0.57 | -0.001915 | -0.008365 | -0.0253
-0.56 | -0.0021795 | -0.007175 | -0.02135
-0.55 | -0.0017245 | -0.006795 | -0.02185
-0.54 | -0.0014245 | -0.007485 | -0.023
-0.53 | -0.0015555 | -0.00698 | -0.0233
-0.52 | -0.001529 | -0.006215 | -0.0231
-0.51 | -0.001546 | -0.005825 | -0.0205
-0.5 | -0.001389 | -0.00581 | -0.0201
-0.49 | -0.0010805 | -0.00516 | -0.0184
-0.48 | -0.000856 | -0.004635 | -0.0151
-0.47 | -0.000955 | -0.003695 | -0.01295
-0.46 | -0.000547 | -0.0027 | -0.01185
-0.45 | -0.000162 | -0.00202 | -0.00575
-0.44 | 7.9e-05 | -0.00099 | 0.00045
-0.43 | 0.00064 | 0.00105 | 0.00405
-0.42 | 0.0013585 | 0.00418 | 0.0141
-0.41 | 0.002327 | 0.007255 | 0.0257
-0.4 | 0.0036335 | 0.01178 | 0.04185
-0.39 | 0.005449 | 0.017885 | 0.06615
-0.38 | 0.007878 | 0.026195 | 0.0972
-0.37 | 0.0125805 | 0.03812 | 0.1402
-0.36 | 0.01742 | 0.053125 | 0.19875
-0.35 | 0.022825 | 0.074955 | 0.2882
-0.34 | 0.031595 | 0.10638 | 0.4081
-0.33 | 0.043865 | 0.153845 | 0.5646
-0.32 | 0.06011 | 0.21087 | 0.78615
-0.31 | 0.08382 | 0.28215 | 1.09855
-0.3 | 0.11568 | 0.3882 | 1.5452
-0.29 | 0.170635 | 0.53565 | 2.0938
-0.28 | 0.232545 | 0.7384 | 2.871
-0.27 | 0.3036 | 1.0101 | 3.965
-0.26 | 0.41265 | 1.40525 | 5.384
-0.25 | 0.5616 | 1.9136 | 7.175
-0.24 | 0.76865 | 2.5295 | 9.6805
-0.23 | 1.04055 | 3.449 | 13.0165
-0.22 | 1.47365 | 4.6645 | 17.5855
-0.21 | 1.98495 | 6.215 | 23.655
-0.2 | 2.6105 | 8.33 | 30.92
-0.19 | 3.517 | 11.2085 | 40.32
-0.18 | 4.721 | 15.198 | 52.69
-0.17 | 6.294 | 19.689 | 68.285
-0.16 | 8.332 | 25.68 | 86.815
-0.15 | 11.176 | 33.83 | 109.27
-0.14 | 14.809 | 43.72 | 135.38
-0.13 | 19.493 | 56.015 | 165.9
-0.12 | 25.335 | 71.48 | 199.35
-0.11 | 32.845 | 90.45 | 235.65
-0.1 | 42.765 | 113.585 | 274.9
-0.09 | 54.265 | 139.39 | 316.75
-0.08 | 68.265 | 168.65 | 362.8
-0.07 | 85.04 | 203.05 | 404.6
-0.06 | 105.31 | 241.8 | 443.25
-0.05 | 125.875 | 281.35 | 491.7
-0.04 | 150.765 | 322.65 | 537.7
-0.03 | 179.55 | 367.4 | 574.95
-0.02 | 209.25 | 411.35 | 619.3
-0.01 | 241.55 | 459.35 | 661.7
0 | 270.45 | 503.75 | 689
0.01 | 298.9 | 540.75 | 717
0.02 | 329.35 | 583.45 | 760.5
0.03 | 356.65 | 625.55 | 791.5
0.04 | 378.95 | 657.65 | 815.5
0.05 | 399.3 | 691.7 | 835.5
0.06 | 418.1 | 729.5 | 864.5
0.07 | 432.4 | 751 | 891
0.08 | 440.45 | 781 | 899
0.09 | 444.35 | 808.5 | 923.5
0.1 | 441.4 | 826.5 | 938
0.11 | 444.05 | 853 | 959.5
0.12 | 445 | 875 | 981
0.13 | 431 | 889.5 | 981
0.14 | 415 | 894 | 984.5
0.15 | 405 | 917 | 1003
0.16 | 395.5 | 940 | 1022.5
0.17 | 380 | 940 | 1021.5
0.18 | 365.5 | 944 | 1025.5
0.19 | 341 | 951.5 | 1028
0.2 | 314.5 | 965 | 1037
0.21 | 301.5 | 978 | 1049.5
0.22 | 291.5 | 982.5 | 1052
0.23 | 282.5 | 973 | 1054.5
0.24 | 265.5 | 977.5 | 1047.5
0.25 | 236.5 | 989.5 | 1049
0.26 | 213.5 | 981 | 1051.5
0.27 | 207.5 | 980.5 | 1052
0.28 | 200.5 | 975 | 1051
0.29 | 195 | 981 | 1051.5
0.3 | 185 | 986.5 | 1049.5
0.31 | 155.5 | 972 | 1039.5
0.32 | 144.5 | 968 | 1045.5
0.33 | 136.5 | 959 | 1029.5
0.34 | 132.5 | 954.5 | 1025.5
0.35 | 139 | 953 | 1033.5
0.36 | 118 | 940 | 1016
0.37 | 96 | 928.5 | 1014.5
0.38 | 100 | 917 | 999.5
0.39 | 106 | 906 | 989
0.4 | 93.5 | 894.5 | 987.5
0.41 | 79.5 | 888 | 981.5
0.42 | 74.5 | 868 | 970.5
0.43 | 85 | 848.5 | 954
0.44 | 81.5 | 840.5 | 948.5
0.45 | 55 | 822.5 | 939.5
0.46 | 60.5 | 803.5 | 926.5
0.47 | 64 | 778 | 906.5
0.48 | 64 | 756.5 | 894
0.49 | 51 | 742.5 | 885.5
0.5 | 25 | 733 | 877