## IDS-VDS Characteristic (mA-mm)
VGS (V) | VDS = 0.100 V | VDS = 0.500 V | VDS = 0.900 V
-0.75 | 0.0008626 | 0.0041247 | 0.014781
-0.74 | 0.0008247 | 0.0039588 | 0.014366
-0.73 | 0.0007873 | 0.0037999 | 0.01383
-0.72 | 0.0007428 | 0.0036388 | 0.013489
-0.71 | 0.0007126 | 0.0034988 | 0.013021
-0.7 | 0.0006761 | 0.0033783 | 0.012561
-0.69 | 0.0006457 | 0.003253 | 0.012198
-0.68 | 0.0006069 | 0.0031141 | 0.01184
-0.67 | 0.0005814 | 0.0029861 | 0.011408
-0.66 | 0.000554 | 0.0028952 | 0.011067
-0.65 | 0.0005285 | 0.0027579 | 0.010675
-0.64 | 0.0005024 | 0.0026663 | 0.010316
-0.63 | 0.00048173 | 0.0025608 | 0.00998
-0.62 | 0.00045622 | 0.0024673 | 0.009637
-0.61 | 0.00043448 | 0.0023878 | 0.009295
-0.6 | 0.00041428 | 0.0023044 | 0.009068
-0.59 | 0.00039389 | 0.0021914 | 0.00877
-0.58 | 0.00037713 | 0.0021047 | 0.008468
-0.57 | 0.00035905 | 0.0020227 | 0.008178
-0.56 | 0.00033955 | 0.0019408 | 0.007903
-0.55 | 0.0003232 | 0.0018643 | 0.00765
-0.54 | 0.00030883 | 0.0017892 | 0.007391
-0.53 | 0.00029365 | 0.0017178 | 0.007111
-0.52 | 0.00027829 | 0.0016511 | 0.006903
-0.51 | 0.00026767 | 0.0015841 | 0.006676
-0.5 | 0.0002519 | 0.0015278 | 0.006488
-0.49 | 0.00024313 | 0.0014862 | 0.006237
-0.48 | 0.00023174 | 0.0014236 | 0.006078
-0.47 | 0.00022339 | 0.0013771 | 0.005914
-0.46 | 0.00021698 | 0.0013384 | 0.005787
-0.45 | 0.00021293 | 0.0013142 | 0.005687
-0.44 | 0.00021349 | 0.0012944 | 0.005599
-0.43 | 0.00021524 | 0.001287 | 0.005586
-0.42 | 0.00022394 | 0.0013022 | 0.005628
-0.41 | 0.00023986 | 0.0013453 | 0.005765
-0.4 | 0.00026642 | 0.0014199 | 0.00605
-0.39 | 0.0003061 | 0.0015481 | 0.006493
-0.38 | 0.00036322 | 0.0017376 | 0.007179
-0.37 | 0.00044881 | 0.0020168 | 0.008186
-0.36 | 0.00056704 | 0.0024152 | 0.009682
-0.35 | 0.0007725 | 0.0029784 | 0.011801
-0.34 | 0.0010181 | 0.0037863 | 0.014865
-0.33 | 0.0013558 | 0.0048885 | 0.019047
-0.32 | 0.0018145 | 0.00656 | 0.02515
-0.31 | 0.002467 | 0.008725 | 0.033498
-0.3 | 0.0033613 | 0.011694 | 0.045202
-0.29 | 0.0045915 | 0.01582 | 0.06168
-0.28 | 0.006481 | 0.021492 | 0.08402
-0.27 | 0.008874 | 0.029388 | 0.11444
-0.26 | 0.0121 | 0.039994 | 0.15616
-0.25 | 0.016554 | 0.054575 | 0.21196
-0.24 | 0.022531 | 0.07539 | 0.28998
-0.23 | 0.030775 | 0.1027 | 0.39649
-0.22 | 0.041883 | 0.13867 | 0.53596
-0.21 | 0.056882 | 0.18801 | 0.7233
-0.2 | 0.07944 | 0.25511 | 0.9728
-0.19 | 0.10758 | 0.34494 | 1.3023
-0.18 | 0.14586 | 0.46515 | 1.7371
-0.17 | 0.19664 | 0.6232 | 2.3093
-0.16 | 0.26477 | 0.833 | 3.0539
-0.15 | 0.35611 | 1.1057 | 3.9488
-0.14 | 0.47717 | 1.4701 | 5.1187
-0.13 | 0.6367 | 1.9365 | 6.61
-0.12 | 0.8465 | 2.5403 | 8.375
-0.11 | 1.122 | 3.2922 | 10.51
-0.1 | 1.4755 | 4.2671 | 13.057
-0.09 | 1.9421 | 5.4766 | 16.021
-0.08 | 2.5253 | 6.958 | 19.44
-0.07 | 3.2585 | 8.801 | 23.298
-0.06 | 4.1799 | 10.945 | 27.622
-0.05 | 5.3088 | 13.566 | 32.52
-0.04 | 6.654 | 16.574 | 37.729
-0.03 | 8.288 | 20.068 | 43.548
-0.02 | 10.217 | 24 | 49.705
-0.01 | 12.467 | 28.426 | 56.37
0 | 15.079 | 33.432 | 63.57
0.01 | 17.96 | 38.726 | 70.99
0.02 | 21.122 | 44.618 | 78.72
0.03 | 24.692 | 50.873 | 87.03
0.04 | 28.454 | 57.46 | 95.41
0.05 | 32.514 | 64.64 | 104.24
0.06 | 36.758 | 72.11 | 113.32
0.07 | 41.265 | 79.99 | 122.7
0.08 | 45.865 | 88.14 | 132.2
0.09 | 50.538 | 96.41 | 142
0.1 | 55.289 | 105.25 | 152
0.11 | 59.9 | 114.09 | 162.08
0.12 | 64.76 | 123.36 | 172.52
0.13 | 69.43 | 132.74 | 182.87
0.14 | 73.97 | 142.22 | 193.48
0.15 | 78.45 | 151.93 | 204.24
0.16 | 82.9 | 161.91 | 215.2
0.17 | 87.13 | 171.91 | 226.14
0.18 | 91.16 | 181.82 | 236.96
0.19 | 95.01 | 192.15 | 248.08
0.2 | 98.66 | 202.46 | 259.16
0.21 | 102.1 | 212.91 | 270.44
0.22 | 105.41 | 223.42 | 281.59
0.23 | 108.61 | 233.74 | 292.82
0.24 | 111.62 | 244.3 | 303.97
0.25 | 114.49 | 254.9 | 315.37
0.26 | 116.95 | 265.41 | 326.53
0.27 | 119.3 | 275.92 | 337.59
0.28 | 121.62 | 286.38 | 348.89
0.29 | 123.92 | 296.85 | 360.04
0.3 | 126.05 | 307.46 | 371.28
0.31 | 127.97 | 317.75 | 382.46
0.32 | 129.64 | 328.07 | 393.32
0.33 | 131.26 | 338.48 | 404.42
0.34 | 132.96 | 348.67 | 415.37
0.35 | 134.52 | 358.8 | 426.07
0.36 | 135.85 | 368.85 | 436.83
0.37 | 137.01 | 378.8 | 447.61
0.38 | 138.13 | 388.62 | 458.25
0.39 | 139.61 | 398.26 | 468.64
0.4 | 140.64 | 407.8 | 478.94
0.41 | 141.54 | 417.16 | 489.03
0.42 | 142.44 | 426.49 | 499.42
0.43 | 143.31 | 435.55 | 509.38
0.44 | 144.42 | 444.4 | 519.21
0.45 | 145.22 | 453.1 | 528.93
0.46 | 145.71 | 461.58 | 538.38
0.47 | 146.49 | 469.93 | 547.86
0.48 | 147.45 | 477.95 | 557.06
0.49 | 148.05 | 485.7 | 566.12
0.5 | 148.48 | 493.33 | 575

## Tranconductance (mS-mm)
VGS (V) | VDS = 0.100 V | VDS = 0.500 V | VDS = 0.900 V
-0.75 | -0.00379 | -0.01659 | -0.0415
-0.74 | -0.003765 | -0.01624 | -0.04755
-0.73 | -0.004095 | -0.016 | -0.04385
-0.72 | -0.003735 | -0.015055 | -0.04045
-0.71 | -0.003335 | -0.013025 | -0.0464
-0.7 | -0.003345 | -0.01229 | -0.04115
-0.69 | -0.00346 | -0.01321 | -0.03605
-0.68 | -0.003215 | -0.013345 | -0.0395
-0.67 | -0.002645 | -0.010945 | -0.03865
-0.66 | -0.002645 | -0.01141 | -0.03665
-0.65 | -0.00258 | -0.011445 | -0.03755
-0.64 | -0.0023385 | -0.009855 | -0.03475
-0.63 | -0.002309 | -0.00995 | -0.03395
-0.62 | -0.0023625 | -0.00865 | -0.03425
-0.61 | -0.002097 | -0.008145 | -0.02845
-0.6 | -0.0020295 | -0.00982 | -0.02625
-0.59 | -0.0018575 | -0.009985 | -0.03
-0.58 | -0.001742 | -0.008435 | -0.0296
-0.57 | -0.001879 | -0.008195 | -0.02825
-0.56 | -0.0017925 | -0.00792 | -0.0264
-0.55 | -0.001536 | -0.00758 | -0.0256
-0.54 | -0.0014775 | -0.007325 | -0.02695
-0.53 | -0.001527 | -0.006905 | -0.0244
-0.52 | -0.001299 | -0.006685 | -0.02175
-0.51 | -0.0013195 | -0.006165 | -0.02075
-0.5 | -0.001227 | -0.004895 | -0.02195
-0.49 | -0.001008 | -0.00521 | -0.0205
-0.48 | -0.000987 | -0.005455 | -0.01615
-0.47 | -0.000738 | -0.00426 | -0.01455
-0.46 | -0.000523 | -0.003145 | -0.01135
-0.45 | -0.0001745 | -0.0022 | -0.0094
-0.44 | 0.0001155 | -0.00136 | -0.00505
-0.43 | 0.0005225 | 0.00039 | 0.00145
-0.42 | 0.001231 | 0.002915 | 0.00895
-0.41 | 0.002124 | 0.005885 | 0.0211
-0.4 | 0.003312 | 0.01014 | 0.0364
-0.39 | 0.00484 | 0.015885 | 0.05645
-0.38 | 0.0071355 | 0.023435 | 0.08465
-0.37 | 0.010191 | 0.03388 | 0.12515
-0.36 | 0.0161845 | 0.04808 | 0.18075
-0.35 | 0.022553 | 0.068555 | 0.25915
-0.34 | 0.029165 | 0.095505 | 0.3623
-0.33 | 0.03982 | 0.138685 | 0.51425
-0.32 | 0.05556 | 0.191825 | 0.72255
-0.31 | 0.07734 | 0.2567 | 1.0026
-0.3 | 0.106225 | 0.35475 | 1.4091
-0.29 | 0.155985 | 0.4899 | 1.9409
-0.28 | 0.214125 | 0.6784 | 2.638
-0.27 | 0.28095 | 0.9251 | 3.607
-0.26 | 0.384 | 1.25935 | 4.876
-0.25 | 0.52155 | 1.7698 | 6.691
-0.24 | 0.71105 | 2.40625 | 9.2265
-0.23 | 0.9676 | 3.164 | 12.299
-0.22 | 1.30535 | 4.2655 | 16.3405
-0.21 | 1.87785 | 5.822 | 21.842
-0.2 | 2.5349 | 7.8465 | 28.95
-0.19 | 3.321 | 10.502 | 38.215
-0.18 | 4.453 | 13.913 | 50.35
-0.17 | 5.9455 | 18.3925 | 65.84
-0.16 | 7.9735 | 24.125 | 81.975
-0.15 | 10.62 | 31.855 | 103.24
-0.14 | 14.0295 | 41.54 | 133.06
-0.13 | 18.4665 | 53.51 | 162.815
-0.12 | 24.265 | 67.785 | 195
-0.11 | 31.45 | 86.34 | 234.1
-0.1 | 41.005 | 109.22 | 275.55
-0.09 | 52.49 | 134.545 | 319.15
-0.08 | 65.82 | 166.22 | 363.85
-0.07 | 82.73 | 199.35 | 409.1
-0.06 | 102.515 | 238.25 | 461.1
-0.05 | 123.705 | 281.45 | 505.35
-0.04 | 148.96 | 325.1 | 551.4
-0.03 | 178.15 | 371.3 | 598.8
-0.02 | 208.95 | 417.9 | 641.1
-0.01 | 243.1 | 471.6 | 693.25
0 | 274.65 | 515 | 731
0.01 | 302.15 | 559.3 | 757.5
0.02 | 336.6 | 607.35 | 802
0.03 | 366.6 | 642.1 | 834.5
0.04 | 391.1 | 688.35 | 860.5
0.05 | 415.2 | 732.5 | 895.5
0.06 | 437.55 | 767.5 | 923
0.07 | 455.35 | 801.5 | 944
0.08 | 463.65 | 821 | 965
0.09 | 471.2 | 855.5 | 990
0.1 | 468.1 | 884 | 1004
0.11 | 473.55 | 905.5 | 1026
0.12 | 476.5 | 932.5 | 1039.5
0.13 | 460.5 | 943 | 1048
0.14 | 451 | 959.5 | 1068.5
0.15 | 446.5 | 984.5 | 1086
0.16 | 434 | 999 | 1095
0.17 | 413 | 995.5 | 1088
0.18 | 394 | 1012 | 1097
0.19 | 375 | 1032 | 1110
0.2 | 354.5 | 1038 | 1118
0.21 | 337.5 | 1048 | 1121.5
0.22 | 325.5 | 1041.5 | 1119
0.23 | 310.5 | 1044 | 1119
0.24 | 294 | 1058 | 1127.5
0.25 | 266.5 | 1055.5 | 1128
0.26 | 240.5 | 1051 | 1111
0.27 | 233.5 | 1048.5 | 1118
0.28 | 231 | 1046.5 | 1122.5
0.29 | 221.5 | 1054 | 1119.5
0.3 | 202.5 | 1045 | 1121
0.31 | 179.5 | 1030.5 | 1102
0.32 | 164.5 | 1036.5 | 1098
0.33 | 166 | 1030 | 1102.5
0.34 | 163 | 1016 | 1082.5
0.35 | 144.5 | 1009 | 1073
0.36 | 124.5 | 1000 | 1077
0.37 | 114 | 988.5 | 1071
0.38 | 130 | 973 | 1051.5
0.39 | 125.5 | 959 | 1034.5
0.4 | 96.5 | 945 | 1019.5
0.41 | 90 | 934.5 | 1024
0.42 | 88.5 | 919.5 | 1017.5
0.43 | 99 | 895.5 | 989.5
0.44 | 95.5 | 877.5 | 977.5
0.45 | 64.5 | 859 | 958.5
0.46 | 63.5 | 841.5 | 946.5
0.47 | 87 | 818.5 | 934
0.48 | 78 | 788.5 | 913
0.49 | 51.5 | 769 | 897
0.5 | 43 | 763 | 888