## IDS-VDS Characteristic (mA-mm)
VGS (V) | VDS = 0.100 V | VDS = 0.500 V | VDS = 0.900 V
-0.75 | 0.0008293 | 0.0038677 | 0.014041
-0.74 | 0.0007868 | 0.0037362 | 0.01363
-0.73 | 0.000742 | 0.0035746 | 0.013143
-0.72 | 0.0007064 | 0.0034603 | 0.012738
-0.71 | 0.0006697 | 0.0033039 | 0.012322
-0.7 | 0.0006415 | 0.0031808 | 0.011938
-0.69 | 0.0006114 | 0.0030681 | 0.011561
-0.68 | 0.0005806 | 0.0029412 | 0.011246
-0.67 | 0.0005554 | 0.0028373 | 0.010895
-0.66 | 0.0005246 | 0.0027332 | 0.010534
-0.65 | 0.0005033 | 0.0026089 | 0.010114
-0.64 | 0.00048201 | 0.0025127 | 0.009872
-0.63 | 0.00046047 | 0.0024095 | 0.009512
-0.62 | 0.00043879 | 0.0023227 | 0.009181
-0.61 | 0.00041708 | 0.0022313 | 0.008866
-0.6 | 0.00039871 | 0.0021318 | 0.008572
-0.59 | 0.0003718 | 0.0020621 | 0.008319
-0.58 | 0.00035177 | 0.0019694 | 0.008021
-0.57 | 0.00033461 | 0.0018914 | 0.007767
-0.56 | 0.00031763 | 0.0018141 | 0.007471
-0.55 | 0.00030175 | 0.001745 | 0.007247
-0.54 | 0.00028821 | 0.0016641 | 0.00702
-0.53 | 0.00027179 | 0.0016067 | 0.006791
-0.52 | 0.00025919 | 0.0015545 | 0.006548
-0.51 | 0.00024884 | 0.001487 | 0.006314
-0.5 | 0.00023778 | 0.0014308 | 0.006142
-0.49 | 0.0002264 | 0.0013859 | 0.005932
-0.48 | 0.00021683 | 0.0013354 | 0.005793
-0.47 | 0.00021244 | 0.0012978 | 0.005607
-0.46 | 0.00020683 | 0.0012688 | 0.005464
-0.45 | 0.00020268 | 0.0012407 | 0.005362
-0.44 | 0.00020246 | 0.0012234 | 0.005345
-0.43 | 0.0002074 | 0.0012245 | 0.005287
-0.42 | 0.00021575 | 0.0012444 | 0.005352
-0.41 | 0.00023198 | 0.0012862 | 0.005495
-0.4 | 0.00025924 | 0.0013694 | 0.005777
-0.39 | 0.00029981 | 0.001494 | 0.006224
-0.38 | 0.00035974 | 0.001683 | 0.006984
-0.37 | 0.00044314 | 0.0019656 | 0.00802
-0.36 | 0.00056286 | 0.0023641 | 0.009519
-0.35 | 0.0007717 | 0.0029375 | 0.011597
-0.34 | 0.0010154 | 0.0037386 | 0.014678
-0.33 | 0.0013557 | 0.0048534 | 0.018906
-0.32 | 0.001825 | 0.00655 | 0.02494
-0.31 | 0.0024761 | 0.008713 | 0.033366
-0.3 | 0.0033724 | 0.011743 | 0.045127
-0.29 | 0.0046089 | 0.015811 | 0.06144
-0.28 | 0.006529 | 0.021586 | 0.08386
-0.27 | 0.008928 | 0.029458 | 0.11452
-0.26 | 0.012149 | 0.040393 | 0.15668
-0.25 | 0.016589 | 0.055113 | 0.21436
-0.24 | 0.022629 | 0.0759 | 0.29054
-0.23 | 0.030898 | 0.10355 | 0.39674
-0.22 | 0.042216 | 0.14085 | 0.5378
-0.21 | 0.05764 | 0.19069 | 0.7291
-0.2 | 0.07843 | 0.25843 | 0.9843
-0.19 | 0.1066 | 0.34797 | 1.3227
-0.18 | 0.14478 | 0.4706 | 1.7572
-0.17 | 0.19606 | 0.6332 | 2.3344
-0.16 | 0.26346 | 0.8479 | 3.0707
-0.15 | 0.35478 | 1.1216 | 4.018
-0.14 | 0.4766 | 1.4933 | 5.2311
-0.13 | 0.6399 | 1.968 | 6.703
-0.12 | 0.8515 | 2.5744 | 8.516
-0.11 | 1.1284 | 3.3599 | 10.694
-0.1 | 1.4946 | 4.326 | 13.297
-0.09 | 1.9596 | 5.5788 | 16.271
-0.08 | 2.5559 | 7.09 | 19.783
-0.07 | 3.2945 | 8.95 | 23.756
-0.06 | 4.2206 | 11.169 | 28.118
-0.05 | 5.3716 | 13.784 | 33.119
-0.04 | 6.734 | 16.874 | 38.413
-0.03 | 8.402 | 20.398 | 44.257
-0.02 | 10.342 | 24.401 | 50.55
-0.01 | 12.643 | 28.901 | 57.25
0 | 15.241 | 33.909 | 64.49
0.01 | 18.166 | 39.403 | 71.98
0.02 | 21.378 | 45.296 | 79.95
0.03 | 24.954 | 51.711 | 88.15
0.04 | 28.777 | 58.38 | 96.75
0.05 | 32.905 | 65.64 | 105.62
0.06 | 37.192 | 73.07 | 114.84
0.07 | 41.701 | 81.07 | 124.33
0.08 | 46.336 | 89.26 | 133.96
0.09 | 51.021 | 97.77 | 143.83
0.1 | 55.82 | 106.49 | 153.86
0.11 | 60.51 | 115.51 | 164.14
0.12 | 65.3 | 124.88 | 174.56
0.13 | 70.09 | 134.3 | 185.23
0.14 | 74.69 | 143.95 | 195.89
0.15 | 79.24 | 153.66 | 206.65
0.16 | 83.62 | 163.79 | 217.79
0.17 | 87.77 | 173.78 | 228.59
0.18 | 91.77 | 184.02 | 239.77
0.19 | 95.75 | 194.42 | 250.91
0.2 | 99.47 | 204.58 | 262.09
0.21 | 103.07 | 215.27 | 273.4
0.22 | 106.29 | 225.78 | 284.69
0.23 | 109.33 | 236.33 | 296
0.24 | 112.36 | 246.9 | 307.34
0.25 | 115.33 | 257.52 | 318.79
0.26 | 117.96 | 268.19 | 329.89
0.27 | 120.45 | 278.8 | 341.26
0.28 | 122.7 | 289.43 | 352.54
0.29 | 124.74 | 299.82 | 363.79
0.3 | 126.89 | 310.53 | 375.17
0.31 | 128.81 | 320.94 | 386.14
0.32 | 130.66 | 331.33 | 397.32
0.33 | 132.44 | 341.8 | 408.34
0.34 | 133.76 | 352 | 419.32
0.35 | 135.43 | 362.19 | 430.25
0.36 | 136.81 | 372.31 | 440.92
0.37 | 138.15 | 382.34 | 451.83
0.38 | 139.28 | 392.22 | 462.37
0.39 | 140.47 | 401.85 | 472.88
0.4 | 141.54 | 411.44 | 483.16
0.41 | 142.74 | 420.86 | 493.47
0.42 | 143.62 | 430.2 | 503.7
0.43 | 144.3 | 439.26 | 513.68
0.44 | 145.47 | 448.17 | 523.61
0.45 | 146.21 | 456.79 | 533.17
0.46 | 147.02 | 465.39 | 542.83
0.47 | 147.61 | 473.67 | 552.21
0.48 | 148.15 | 481.65 | 561.38
0.49 | 149.1 | 489.49 | 570.3
0.5 | 149.77 | 496.98 | 578.9

## Tranconductance (mS-mm)
VGS (V) | VDS = 0.100 V | VDS = 0.500 V | VDS = 0.900 V
-0.75 | -0.00425 | -0.01315 | -0.0411
-0.74 | -0.004365 | -0.014655 | -0.0449
-0.73 | -0.00402 | -0.013795 | -0.0446
-0.72 | -0.003615 | -0.013535 | -0.04105
-0.71 | -0.003245 | -0.013975 | -0.04
-0.7 | -0.002915 | -0.01179 | -0.03805
-0.69 | -0.003045 | -0.01198 | -0.0346
-0.68 | -0.0028 | -0.01154 | -0.0333
-0.67 | -0.0028 | -0.0104 | -0.0356
-0.66 | -0.002605 | -0.01142 | -0.03905
-0.65 | -0.0021295 | -0.011025 | -0.0331
-0.64 | -0.0021415 | -0.00997 | -0.0301
-0.63 | -0.002161 | -0.0095 | -0.03455
-0.62 | -0.0021695 | -0.00891 | -0.0323
-0.61 | -0.002004 | -0.009545 | -0.03045
-0.6 | -0.002264 | -0.00846 | -0.02735
-0.59 | -0.002347 | -0.00812 | -0.02755
-0.58 | -0.0018595 | -0.008535 | -0.0276
-0.57 | -0.001707 | -0.007765 | -0.0275
-0.56 | -0.001643 | -0.00732 | -0.026
-0.55 | -0.001471 | -0.0075 | -0.02255
-0.54 | -0.001498 | -0.006915 | -0.0228
-0.53 | -0.001451 | -0.00548 | -0.0236
-0.52 | -0.0011475 | -0.005985 | -0.02385
-0.51 | -0.0010705 | -0.006185 | -0.0203
-0.5 | -0.001122 | -0.005055 | -0.0191
-0.49 | -0.0010475 | -0.00477 | -0.01745
-0.48 | -0.000698 | -0.004405 | -0.01625
-0.47 | -0.0005 | -0.00333 | -0.01645
-0.46 | -0.000488 | -0.002855 | -0.01225
-0.45 | -0.0002185 | -0.00227 | -0.00595
-0.44 | 0.000236 | -0.00081 | -0.00375
-0.43 | 0.0006645 | 0.00105 | 0.00035
-0.42 | 0.001229 | 0.003085 | 0.0104
-0.41 | 0.0021745 | 0.00625 | 0.02125
-0.4 | 0.0033915 | 0.01039 | 0.03645
-0.39 | 0.005025 | 0.01568 | 0.06035
-0.38 | 0.0071665 | 0.02358 | 0.0898
-0.37 | 0.010156 | 0.034055 | 0.12675
-0.36 | 0.016428 | 0.048595 | 0.17885
-0.35 | 0.022627 | 0.068725 | 0.25795
-0.34 | 0.0292 | 0.095795 | 0.36545
-0.33 | 0.04048 | 0.14057 | 0.5131
-0.32 | 0.05602 | 0.19298 | 0.723
-0.31 | 0.07737 | 0.25965 | 1.00935
-0.3 | 0.10664 | 0.3549 | 1.4037
-0.29 | 0.15783 | 0.49215 | 1.93665
-0.28 | 0.215955 | 0.68235 | 2.654
-0.27 | 0.281 | 0.94035 | 3.641
-0.26 | 0.38305 | 1.28275 | 4.992
-0.25 | 0.524 | 1.77535 | 6.693
-0.24 | 0.71545 | 2.42185 | 9.119
-0.23 | 0.97935 | 3.2475 | 12.363
-0.22 | 1.3371 | 4.357 | 16.618
-0.21 | 1.8107 | 5.879 | 22.325
-0.2 | 2.448 | 7.864 | 29.68
-0.19 | 3.3175 | 10.6085 | 38.645
-0.18 | 4.473 | 14.2615 | 50.585
-0.17 | 5.934 | 18.865 | 65.675
-0.16 | 7.936 | 24.42 | 84.18
-0.15 | 10.657 | 32.27 | 108.02
-0.14 | 14.256 | 42.32 | 134.25
-0.13 | 18.745 | 54.055 | 164.245
-0.12 | 24.425 | 69.595 | 199.55
-0.11 | 32.155 | 87.58 | 239.05
-0.1 | 41.56 | 110.945 | 278.85
-0.09 | 53.065 | 138.2 | 324.3
-0.08 | 66.745 | 168.56 | 374.25
-0.07 | 83.235 | 203.95 | 416.75
-0.06 | 103.855 | 241.7 | 468.15
-0.05 | 125.67 | 285.25 | 514.75
-0.04 | 151.52 | 330.7 | 556.9
-0.03 | 180.4 | 376.35 | 606.85
-0.02 | 212.05 | 425.15 | 649.65
-0.01 | 244.95 | 475.4 | 697
0 | 276.15 | 525.1 | 736.5
0.01 | 306.85 | 569.35 | 773
0.02 | 339.4 | 615.4 | 808.5
0.03 | 369.95 | 654.2 | 840
0.04 | 397.55 | 696.45 | 873.5
0.05 | 420.75 | 734.5 | 904.5
0.06 | 439.8 | 771.5 | 935.5
0.07 | 457.2 | 809.5 | 956
0.08 | 466 | 835 | 975
0.09 | 474.2 | 861.5 | 995
0.1 | 474.45 | 887 | 1015.5
0.11 | 474 | 919.5 | 1035
0.12 | 479 | 939.5 | 1054.5
0.13 | 469.5 | 953.5 | 1066.5
0.14 | 457.5 | 968 | 1071
0.15 | 446.5 | 992 | 1095
0.16 | 426.5 | 1006 | 1097
0.17 | 407.5 | 1011.5 | 1099
0.18 | 399 | 1032 | 1116
0.19 | 385 | 1028 | 1116
0.2 | 366 | 1042.5 | 1124.5
0.21 | 341 | 1060 | 1130
0.22 | 313 | 1053 | 1130
0.23 | 303.5 | 1056 | 1132.5
0.24 | 300 | 1059.5 | 1139.5
0.25 | 280 | 1064.5 | 1127.5
0.26 | 256 | 1064 | 1123.5
0.27 | 237 | 1062 | 1132.5
0.28 | 214.5 | 1051 | 1126.5
0.29 | 209.5 | 1055 | 1131.5
0.3 | 203.5 | 1056 | 1117.5
0.31 | 188.5 | 1040 | 1107.5
0.32 | 181.5 | 1043 | 1110
0.33 | 155 | 1033.5 | 1100
0.34 | 149.5 | 1019.5 | 1095.5
0.35 | 152.5 | 1015.5 | 1080
0.36 | 136 | 1007.5 | 1079
0.37 | 123.5 | 995.5 | 1072.5
0.38 | 116 | 975.5 | 1052.5
0.39 | 113 | 961 | 1039.5
0.4 | 113.5 | 950.5 | 1029.5
0.41 | 104 | 938 | 1027
0.42 | 78 | 920 | 1010.5
0.43 | 92.5 | 898.5 | 995.5
0.44 | 95.5 | 876.5 | 974.5
0.45 | 77.5 | 861 | 961
0.46 | 70 | 844 | 952
0.47 | 56.5 | 813 | 927.5
0.48 | 74.5 | 791 | 904.5
0.49 | 81 | 766.5 | 876
0.5 | 67 | 749 | 860