## IDS-VDS Characteristic (mA-mm)
VGS (V) | VDS = 0.100 V | VDS = 0.500 V | VDS = 0.900 V
-0.75 | 0.0010951 | 0.005069 | 0.018076
-0.74 | 0.0010459 | 0.0048589 | 0.017421
-0.73 | 0.0009907 | 0.0046834 | 0.016937
-0.72 | 0.0009494 | 0.004491 | 0.016355
-0.71 | 0.0009034 | 0.0043205 | 0.015885
-0.7 | 0.0008586 | 0.0041451 | 0.015355
-0.69 | 0.0008185 | 0.0040145 | 0.014803
-0.68 | 0.0007769 | 0.0038469 | 0.014404
-0.67 | 0.0007467 | 0.0037372 | 0.013906
-0.66 | 0.0007103 | 0.0035617 | 0.01346
-0.65 | 0.0006752 | 0.0034276 | 0.013049
-0.64 | 0.0006438 | 0.003293 | 0.01273
-0.63 | 0.0006147 | 0.0031552 | 0.012238
-0.62 | 0.0005841 | 0.0030435 | 0.011871
-0.61 | 0.0005538 | 0.0029305 | 0.011506
-0.6 | 0.000527 | 0.0028222 | 0.011149
-0.59 | 0.000502 | 0.0027062 | 0.010819
-0.58 | 0.00048183 | 0.0026146 | 0.010387
-0.57 | 0.00045677 | 0.0025022 | 0.01008
-0.56 | 0.00043417 | 0.0023981 | 0.009789
-0.55 | 0.00041251 | 0.002297 | 0.00942
-0.54 | 0.00039242 | 0.0022029 | 0.009119
-0.53 | 0.00037272 | 0.0021269 | 0.008876
-0.52 | 0.00035222 | 0.0020465 | 0.008583
-0.51 | 0.00033435 | 0.0019625 | 0.008272
-0.5 | 0.00031962 | 0.0018927 | 0.008003
-0.49 | 0.00030332 | 0.0018217 | 0.007752
-0.48 | 0.00028927 | 0.0017576 | 0.007529
-0.47 | 0.0002805 | 0.0017151 | 0.007275
-0.46 | 0.0002714 | 0.0016556 | 0.007117
-0.45 | 0.00026502 | 0.0016201 | 0.006979
-0.44 | 0.00026017 | 0.0015836 | 0.006858
-0.43 | 0.00025955 | 0.001566 | 0.006771
-0.42 | 0.00026457 | 0.0015655 | 0.006797
-0.41 | 0.0002785 | 0.0015953 | 0.006882
-0.4 | 0.00030121 | 0.0016668 | 0.007088
-0.39 | 0.0003375 | 0.0017591 | 0.007472
-0.38 | 0.00039147 | 0.0019395 | 0.008096
-0.37 | 0.00047196 | 0.0021923 | 0.008987
-0.36 | 0.0005924 | 0.0025548 | 0.010376
-0.35 | 0.0007545 | 0.0030795 | 0.012319
-0.34 | 0.0009825 | 0.0038226 | 0.015228
-0.33 | 0.0013036 | 0.0048885 | 0.019223
-0.32 | 0.0017421 | 0.006475 | 0.024829
-0.31 | 0.0023576 | 0.008524 | 0.032664
-0.3 | 0.0032134 | 0.011405 | 0.043852
-0.29 | 0.0043914 | 0.015328 | 0.05956
-0.28 | 0.00631 | 0.020741 | 0.08064
-0.27 | 0.008607 | 0.02829 | 0.10961
-0.26 | 0.011729 | 0.038617 | 0.14924
-0.25 | 0.016019 | 0.052596 | 0.20374
-0.24 | 0.021886 | 0.07277 | 0.27852
-0.23 | 0.029978 | 0.09923 | 0.37717
-0.22 | 0.040942 | 0.13496 | 0.51366
-0.21 | 0.055753 | 0.18226 | 0.6951
-0.2 | 0.07772 | 0.24633 | 0.9381
-0.19 | 0.10547 | 0.33286 | 1.2573
-0.18 | 0.14312 | 0.45166 | 1.6797
-0.17 | 0.1935 | 0.6095 | 2.2192
-0.16 | 0.26018 | 0.813 | 2.9352
-0.15 | 0.34948 | 1.0805 | 3.8353
-0.14 | 0.46857 | 1.4285 | 4.9485
-0.13 | 0.626 | 1.8862 | 6.346
-0.12 | 0.8335 | 2.4792 | 8.052
-0.11 | 1.1052 | 3.2176 | 10.079
-0.1 | 1.4613 | 4.1631 | 12.502
-0.09 | 1.917 | 5.3061 | 15.348
-0.08 | 2.4942 | 6.764 | 18.486
-0.07 | 3.2152 | 8.507 | 22.13
-0.06 | 4.1109 | 10.602 | 26.122
-0.05 | 5.2343 | 13.069 | 30.637
-0.04 | 6.533 | 15.907 | 35.519
-0.03 | 8.128 | 19.163 | 40.755
-0.02 | 9.987 | 22.836 | 46.344
-0.01 | 12.172 | 27.02 | 52.371
0 | 14.592 | 31.516 | 58.8
0.01 | 17.353 | 36.477 | 65.48
0.02 | 20.356 | 41.798 | 72.55
0.03 | 23.66 | 47.596 | 79.69
0.04 | 27.248 | 53.704 | 87.35
0.05 | 30.953 | 60.03 | 95.11
0.06 | 34.899 | 66.77 | 103.11
0.07 | 38.959 | 73.79 | 111.36
0.08 | 43.146 | 81.01 | 119.85
0.09 | 47.375 | 88.54 | 128.5
0.1 | 51.629 | 96.24 | 137.26
0.11 | 55.875 | 104.22 | 146.15
0.12 | 60.07 | 112.44 | 155.25
0.13 | 64.21 | 120.76 | 164.5
0.14 | 68.2 | 129.17 | 173.87
0.15 | 72.2 | 137.81 | 183.27
0.16 | 76.04 | 146.55 | 193.03
0.17 | 79.6 | 155.45 | 202.38
0.18 | 83 | 164.33 | 212.03
0.19 | 86.25 | 173.39 | 221.77
0.2 | 89.37 | 182.35 | 231.69
0.21 | 92.52 | 191.64 | 241.56
0.22 | 95.33 | 200.88 | 251.47
0.23 | 97.88 | 210.18 | 261.36
0.24 | 100.26 | 219.47 | 271.24
0.25 | 102.46 | 228.85 | 281.27
0.26 | 104.75 | 238.05 | 291.17
0.27 | 106.79 | 247.37 | 301.25
0.28 | 108.77 | 256.75 | 311.26
0.29 | 110.52 | 266.18 | 321.27
0.3 | 112.14 | 275.46 | 331.33
0.31 | 113.57 | 284.81 | 341.14
0.32 | 115.1 | 294.01 | 351.17
0.33 | 116.58 | 303.24 | 361.2
0.34 | 117.89 | 312.49 | 371.06
0.35 | 119.01 | 321.52 | 380.9
0.36 | 119.95 | 330.58 | 390.62
0.37 | 121.06 | 339.54 | 400.52
0.38 | 122.22 | 348.45 | 410.38
0.39 | 123.02 | 357.2 | 419.94
0.4 | 123.89 | 365.94 | 429.39
0.41 | 124.5 | 374.44 | 438.98
0.42 | 125.51 | 383.03 | 448.61
0.43 | 126.27 | 391.38 | 457.98
0.44 | 126.83 | 399.48 | 467.35
0.45 | 127.34 | 407.59 | 476.37
0.46 | 127.97 | 415.56 | 485.66
0.47 | 128.77 | 423.26 | 494.72
0.48 | 129.3 | 430.86 | 503.71
0.49 | 129.75 | 438.2 | 512.49
0.5 | 130.32 | 445.39 | 521.2

## Tranconductance (mS-mm)
VGS (V) | VDS = 0.100 V | VDS = 0.500 V | VDS = 0.900 V
-0.75 | -0.00492 | -0.02101 | -0.0655
-0.74 | -0.00522 | -0.01928 | -0.05695
-0.73 | -0.004825 | -0.018395 | -0.0533
-0.72 | -0.004365 | -0.018145 | -0.0526
-0.71 | -0.00454 | -0.017295 | -0.05
-0.7 | -0.004245 | -0.0153 | -0.0541
-0.69 | -0.004085 | -0.01491 | -0.04755
-0.68 | -0.00359 | -0.013865 | -0.04485
-0.67 | -0.00333 | -0.01426 | -0.0472
-0.66 | -0.003575 | -0.01548 | -0.04285
-0.65 | -0.003325 | -0.013435 | -0.0365
-0.64 | -0.003025 | -0.01362 | -0.04055
-0.63 | -0.002985 | -0.012475 | -0.04295
-0.62 | -0.003045 | -0.011235 | -0.0366
-0.61 | -0.002855 | -0.011065 | -0.0361
-0.6 | -0.00259 | -0.011215 | -0.03435
-0.59 | -0.0022585 | -0.01038 | -0.0381
-0.58 | -0.0022615 | -0.0102 | -0.03695
-0.57 | -0.002383 | -0.010825 | -0.0299
-0.56 | -0.002213 | -0.01026 | -0.033
-0.55 | -0.0020875 | -0.00976 | -0.0335
-0.54 | -0.0019895 | -0.008505 | -0.0272
-0.53 | -0.00201 | -0.00782 | -0.0268
-0.52 | -0.0019185 | -0.00822 | -0.0302
-0.51 | -0.00163 | -0.00769 | -0.029
-0.5 | -0.0015515 | -0.00704 | -0.026
-0.49 | -0.0015175 | -0.006755 | -0.0237
-0.48 | -0.001141 | -0.00533 | -0.02385
-0.47 | -0.0008935 | -0.0051 | -0.0206
-0.46 | -0.000774 | -0.00475 | -0.0148
-0.45 | -0.0005615 | -0.0036 | -0.01295
-0.44 | -0.0002735 | -0.002705 | -0.0104
-0.43 | 0.00022 | -0.000905 | -0.00305
-0.42 | 0.0009475 | 0.001465 | 0.00555
-0.41 | 0.001832 | 0.005065 | 0.01455
-0.4 | 0.00295 | 0.00819 | 0.0295
-0.39 | 0.004513 | 0.013635 | 0.0504
-0.38 | 0.006723 | 0.02166 | 0.07575
-0.37 | 0.0100465 | 0.030765 | 0.114
-0.36 | 0.014127 | 0.04436 | 0.1666
-0.35 | 0.019505 | 0.06339 | 0.2426
-0.34 | 0.027455 | 0.09045 | 0.3452
-0.33 | 0.03798 | 0.13262 | 0.48005
-0.32 | 0.0527 | 0.181775 | 0.67205
-0.31 | 0.073565 | 0.2465 | 0.95115
-0.3 | 0.10169 | 0.3402 | 1.3448
-0.29 | 0.15483 | 0.4668 | 1.8394
-0.28 | 0.21078 | 0.6481 | 2.5025
-0.27 | 0.27095 | 0.8938 | 3.43
-0.26 | 0.3706 | 1.2153 | 4.7065
-0.25 | 0.50785 | 1.70765 | 6.464
-0.24 | 0.69795 | 2.3317 | 8.6715
-0.23 | 0.9528 | 3.1095 | 11.757
-0.22 | 1.28875 | 4.1515 | 15.8965
-0.21 | 1.8389 | 5.5685 | 21.222
-0.2 | 2.48585 | 7.53 | 28.11
-0.19 | 3.27 | 10.2665 | 37.08
-0.18 | 4.4015 | 13.832 | 48.095
-0.17 | 5.853 | 18.067 | 62.775
-0.16 | 7.799 | 23.55 | 80.805
-0.15 | 10.4195 | 30.775 | 100.665
-0.14 | 13.826 | 40.285 | 125.535
-0.13 | 18.2465 | 52.535 | 155.175
-0.12 | 23.96 | 66.57 | 186.65
-0.11 | 31.39 | 84.195 | 222.5
-0.1 | 40.59 | 104.425 | 263.45
-0.09 | 51.645 | 130.045 | 299.2
-0.08 | 64.91 | 160.045 | 339.1
-0.07 | 80.835 | 191.9 | 381.8
-0.06 | 100.955 | 228.1 | 425.35
-0.05 | 121.105 | 265.25 | 469.85
-0.04 | 144.685 | 304.7 | 505.9
-0.03 | 172.7 | 346.45 | 541.25
-0.02 | 202.2 | 392.85 | 580.8
-0.01 | 230.25 | 434 | 622.8
0 | 259.05 | 472.85 | 655.45
0.01 | 288.2 | 514.1 | 687.5
0.02 | 315.35 | 555.95 | 710.5
0.03 | 344.6 | 595.3 | 740
0.04 | 364.65 | 621.7 | 771
0.05 | 382.55 | 653.3 | 788
0.06 | 400.3 | 688 | 812.5
0.07 | 412.35 | 712 | 837
0.08 | 420.8 | 737.5 | 857
0.09 | 424.15 | 761.5 | 870.5
0.1 | 425 | 784 | 882.5
0.11 | 422.05 | 810 | 899.5
0.12 | 416.75 | 827 | 917.5
0.13 | 406.5 | 836.5 | 931
0.14 | 399.5 | 852.5 | 938.5
0.15 | 392 | 869 | 958
0.16 | 370 | 882 | 955.5
0.17 | 348 | 889 | 950
0.18 | 332.5 | 897 | 969.5
0.19 | 318.5 | 901 | 983
0.2 | 313.5 | 912.5 | 989.5
0.21 | 298 | 926.5 | 989
0.22 | 268 | 927 | 990
0.23 | 246.5 | 929.5 | 988.5
0.24 | 229 | 933.5 | 995.5
0.25 | 224.5 | 929 | 996.5
0.26 | 216.5 | 926 | 999
0.27 | 201 | 935 | 1004.5
0.28 | 186.5 | 940.5 | 1001
0.29 | 168.5 | 935.5 | 1003.5
0.3 | 152.5 | 931.5 | 993.5
0.31 | 148 | 927.5 | 992
0.32 | 150.5 | 921.5 | 1003
0.33 | 139.5 | 924 | 994.5
0.34 | 121.5 | 914 | 985
0.35 | 103 | 904.5 | 978
0.36 | 102.5 | 901 | 981
0.37 | 113.5 | 893.5 | 988
0.38 | 98 | 883 | 971
0.39 | 83.5 | 874.5 | 950.5
0.4 | 74 | 862 | 952
0.41 | 81 | 854.5 | 961
0.42 | 88.5 | 847 | 950
0.43 | 66 | 822.5 | 937
0.44 | 53.5 | 810.5 | 919.5
0.45 | 57 | 804 | 915.5
0.46 | 71.5 | 783.5 | 917.5
0.47 | 66.5 | 765 | 902.5
0.48 | 49 | 747 | 888.5
0.49 | 51 | 726.5 | 874.5
0.5 | 57 | 719 | 871