## IDS-VDS Characteristic (mA-mm)
VGS (V) | VDS = 0.100 V | VDS = 0.500 V | VDS = 0.900 V
-0.75 | 0.0009028 | 0.0044828 | 0.016623
-0.74 | 0.0008665 | 0.004312 | 0.016144
-0.73 | 0.0008234 | 0.0041445 | 0.015533
-0.72 | 0.0007837 | 0.0039633 | 0.01507
-0.71 | 0.000744 | 0.0037871 | 0.014651
-0.7 | 0.0007054 | 0.0036329 | 0.014178
-0.69 | 0.00067 | 0.003529 | 0.013583
-0.68 | 0.000644 | 0.003373 | 0.013123
-0.67 | 0.0006126 | 0.0032416 | 0.012711
-0.66 | 0.0005836 | 0.0031147 | 0.012384
-0.65 | 0.0005515 | 0.0029805 | 0.011873
-0.64 | 0.0005285 | 0.0028676 | 0.011496
-0.63 | 0.00049757 | 0.0027661 | 0.011127
-0.62 | 0.00047161 | 0.0026481 | 0.010808
-0.61 | 0.00044892 | 0.0025454 | 0.0104
-0.6 | 0.00042941 | 0.0024272 | 0.010088
-0.59 | 0.00040547 | 0.0023502 | 0.009681
-0.58 | 0.0003845 | 0.0022437 | 0.009363
-0.57 | 0.00036265 | 0.0021595 | 0.00907
-0.56 | 0.00034642 | 0.0020786 | 0.008722
-0.55 | 0.00032816 | 0.0019764 | 0.008418
-0.54 | 0.00031221 | 0.0019046 | 0.008154
-0.53 | 0.00029724 | 0.0018394 | 0.0079
-0.52 | 0.00028035 | 0.0017544 | 0.007658
-0.51 | 0.00026863 | 0.0016904 | 0.007321
-0.5 | 0.0002548 | 0.0016097 | 0.007092
-0.49 | 0.00024123 | 0.0015514 | 0.006915
-0.48 | 0.00023008 | 0.0014913 | 0.006631
-0.47 | 0.00022362 | 0.0014497 | 0.006439
-0.46 | 0.00021524 | 0.0014039 | 0.006285
-0.45 | 0.00021057 | 0.0013717 | 0.006143
-0.44 | 0.00020873 | 0.0013475 | 0.006046
-0.43 | 0.00021092 | 0.0013307 | 0.006
-0.42 | 0.00021689 | 0.0013365 | 0.005963
-0.41 | 0.00023023 | 0.0013578 | 0.006066
-0.4 | 0.00025192 | 0.0014125 | 0.006253
-0.39 | 0.00028699 | 0.0015207 | 0.006592
-0.38 | 0.00033879 | 0.001681 | 0.007126
-0.37 | 0.00041271 | 0.0019082 | 0.007946
-0.36 | 0.00051873 | 0.0022454 | 0.009175
-0.35 | 0.000703 | 0.0027303 | 0.01091
-0.34 | 0.0009229 | 0.0034126 | 0.01353
-0.33 | 0.0012251 | 0.0043959 | 0.017088
-0.32 | 0.001647 | 0.005801 | 0.02228
-0.31 | 0.002226 | 0.007679 | 0.029375
-0.3 | 0.0030365 | 0.010309 | 0.039408
-0.29 | 0.0041388 | 0.013909 | 0.053382
-0.28 | 0.00569 | 0.018938 | 0.07261
-0.27 | 0.008124 | 0.025874 | 0.09949
-0.26 | 0.011082 | 0.035388 | 0.13558
-0.25 | 0.015094 | 0.04842 | 0.18634
-0.24 | 0.020671 | 0.06695 | 0.25244
-0.23 | 0.028304 | 0.09161 | 0.34552
-0.22 | 0.038729 | 0.12435 | 0.46982
-0.21 | 0.052697 | 0.16909 | 0.6376
-0.2 | 0.07339 | 0.23002 | 0.8645
-0.19 | 0.09941 | 0.31096 | 1.1605
-0.18 | 0.1354 | 0.42109 | 1.558
-0.17 | 0.1824 | 0.56417 | 2.0757
-0.16 | 0.24645 | 0.7606 | 2.7403
-0.15 | 0.33162 | 1.015 | 3.592
-0.14 | 0.44636 | 1.3478 | 4.6843
-0.13 | 0.596 | 1.7869 | 6.064
-0.12 | 0.7954 | 2.3456 | 7.746
-0.11 | 1.0574 | 3.0681 | 9.769
-0.1 | 1.3986 | 3.9637 | 12.184
-0.09 | 1.8433 | 5.1276 | 15.033
-0.08 | 2.4062 | 6.56 | 18.358
-0.07 | 3.1133 | 8.296 | 22.123
-0.06 | 3.9944 | 10.398 | 26.378
-0.05 | 5.1116 | 12.899 | 31.041
-0.04 | 6.417 | 15.857 | 36.232
-0.03 | 8.029 | 19.203 | 41.936
-0.02 | 9.927 | 23.097 | 48.068
-0.01 | 12.125 | 27.412 | 54.68
0 | 14.682 | 32.316 | 61.74
0.01 | 17.552 | 37.588 | 69.1
0.02 | 20.714 | 43.348 | 76.79
0.03 | 24.205 | 49.662 | 85.01
0.04 | 27.988 | 56.224 | 93.45
0.05 | 32.048 | 63.33 | 102.3
0.06 | 36.314 | 70.69 | 111.16
0.07 | 40.806 | 78.56 | 120.62
0.08 | 45.367 | 86.65 | 130.21
0.09 | 50.052 | 95.03 | 139.91
0.1 | 54.787 | 103.7 | 149.97
0.11 | 59.45 | 112.6 | 160.07
0.12 | 64.25 | 121.88 | 170.53
0.13 | 68.94 | 131.28 | 180.98
0.14 | 73.58 | 140.74 | 191.57
0.15 | 78.1 | 150.41 | 202.26
0.16 | 82.43 | 160.41 | 213.16
0.17 | 86.61 | 170.44 | 224.1
0.18 | 90.68 | 180.56 | 235.08
0.19 | 94.66 | 190.73 | 246.16
0.2 | 98.28 | 200.94 | 257.18
0.21 | 101.86 | 211.6 | 268.56
0.22 | 105.11 | 221.95 | 279.78
0.23 | 108.17 | 232.46 | 291.04
0.24 | 111.28 | 243.07 | 302.37
0.25 | 114.11 | 253.57 | 313.49
0.26 | 116.71 | 264.2 | 324.85
0.27 | 119.23 | 274.73 | 336.14
0.28 | 121.39 | 285.3 | 347.33
0.29 | 123.64 | 295.72 | 358.52
0.3 | 125.71 | 306.32 | 369.8
0.31 | 127.65 | 316.81 | 380.91
0.32 | 129.5 | 327.16 | 391.98
0.33 | 131.22 | 337.59 | 403.05
0.34 | 132.64 | 347.68 | 413.81
0.35 | 134.2 | 357.88 | 424.78
0.36 | 135.69 | 368.03 | 435.59
0.37 | 136.91 | 377.99 | 446.35
0.38 | 138.28 | 387.91 | 457.11
0.39 | 139.27 | 397.5 | 467.39
0.4 | 140.47 | 407.1 | 477.81
0.41 | 141.5 | 416.54 | 488.08
0.42 | 142.26 | 425.86 | 498.32
0.43 | 143.32 | 434.94 | 508.34
0.44 | 144.18 | 443.81 | 518.15
0.45 | 145.01 | 452.52 | 527.88
0.46 | 145.75 | 461.16 | 537.56
0.47 | 146.5 | 469.36 | 546.93
0.48 | 147.17 | 477.41 | 556.12
0.49 | 147.97 | 485.26 | 565.18
0.5 | 148.49 | 492.87 | 573.9

## Tranconductance (mS-mm)
VGS (V) | VDS = 0.100 V | VDS = 0.500 V | VDS = 0.900 V
-0.75 | -0.00363 | -0.01708 | -0.0479
-0.74 | -0.00397 | -0.016915 | -0.0545
-0.73 | -0.00414 | -0.017435 | -0.0537
-0.72 | -0.00397 | -0.01787 | -0.0441
-0.71 | -0.003915 | -0.01652 | -0.0446
-0.7 | -0.0037 | -0.012905 | -0.0534
-0.69 | -0.00307 | -0.012995 | -0.05275
-0.68 | -0.00287 | -0.01437 | -0.0436
-0.67 | -0.00302 | -0.012915 | -0.03695
-0.66 | -0.003055 | -0.013055 | -0.0419
-0.65 | -0.002755 | -0.012355 | -0.0444
-0.64 | -0.0026965 | -0.01072 | -0.0373
-0.63 | -0.0028445 | -0.010975 | -0.0344
-0.62 | -0.0024325 | -0.011035 | -0.03635
-0.61 | -0.00211 | -0.011045 | -0.036
-0.6 | -0.0021725 | -0.00976 | -0.03595
-0.59 | -0.0022455 | -0.009175 | -0.03625
-0.58 | -0.002141 | -0.009535 | -0.03055
-0.57 | -0.001904 | -0.008255 | -0.03205
-0.56 | -0.0017245 | -0.009155 | -0.0326
-0.55 | -0.0017105 | -0.0087 | -0.0284
-0.54 | -0.001546 | -0.00685 | -0.0259
-0.53 | -0.001593 | -0.00751 | -0.0248
-0.52 | -0.0014305 | -0.00745 | -0.02895
-0.51 | -0.0012775 | -0.007235 | -0.0283
-0.5 | -0.00137 | -0.00695 | -0.0203
-0.49 | -0.001236 | -0.00592 | -0.02305
-0.48 | -0.0008805 | -0.005085 | -0.0238
-0.47 | -0.000742 | -0.00437 | -0.0173
-0.46 | -0.0006525 | -0.0039 | -0.0148
-0.45 | -0.0003255 | -0.00282 | -0.01195
-0.44 | 1.75e-05 | -0.00205 | -0.00715
-0.43 | 0.000408 | -0.00055 | -0.00415
-0.42 | 0.0009655 | 0.001355 | 0.0033
-0.41 | 0.0017515 | 0.0038 | 0.0145
-0.4 | 0.002838 | 0.008145 | 0.0263
-0.39 | 0.0043435 | 0.013425 | 0.04365
-0.38 | 0.006286 | 0.019375 | 0.0677
-0.37 | 0.008997 | 0.02822 | 0.10245
-0.36 | 0.0145145 | 0.041105 | 0.1482
-0.35 | 0.0202085 | 0.05836 | 0.21775
-0.34 | 0.026105 | 0.08328 | 0.3089
-0.33 | 0.036205 | 0.11942 | 0.4375
-0.32 | 0.050045 | 0.164155 | 0.61435
-0.31 | 0.069475 | 0.2254 | 0.8564
-0.3 | 0.09564 | 0.3115 | 1.20035
-0.29 | 0.132675 | 0.43145 | 1.6601
-0.28 | 0.19926 | 0.59825 | 2.3054
-0.27 | 0.2696 | 0.8225 | 3.1485
-0.26 | 0.3485 | 1.1273 | 4.3425
-0.25 | 0.47945 | 1.5781 | 5.843
-0.24 | 0.6605 | 2.1595 | 7.959
-0.23 | 0.9029 | 2.87 | 10.869
-0.22 | 1.21965 | 3.874 | 14.604
-0.21 | 1.73305 | 5.2835 | 19.734
-0.2 | 2.33565 | 7.0935 | 26.145
-0.19 | 3.1005 | 9.5535 | 34.675
-0.18 | 4.1495 | 12.6605 | 45.76
-0.17 | 5.5525 | 16.9755 | 59.115
-0.16 | 7.461 | 22.5415 | 75.815
-0.15 | 9.9955 | 29.36 | 97.2
-0.14 | 13.219 | 38.595 | 123.6
-0.13 | 17.452 | 49.89 | 153.085
-0.12 | 23.07 | 64.06 | 185.25
-0.11 | 30.16 | 80.905 | 221.9
-0.1 | 39.295 | 102.975 | 263.2
-0.09 | 50.38 | 129.815 | 308.7
-0.08 | 63.5 | 158.42 | 354.5
-0.07 | 79.41 | 191.9 | 401
-0.06 | 99.915 | 230.15 | 445.9
-0.05 | 121.13 | 272.95 | 492.7
-0.04 | 145.87 | 315.2 | 544.75
-0.03 | 175.5 | 362 | 591.8
-0.02 | 204.8 | 410.45 | 637.2
-0.01 | 237.75 | 460.95 | 683.6
0 | 271.35 | 508.8 | 721
0.01 | 301.6 | 551.6 | 752.5
0.02 | 332.65 | 603.7 | 795.5
0.03 | 363.7 | 643.8 | 833
0.04 | 392.15 | 683.4 | 864.5
0.05 | 416.3 | 723.3 | 885.5
0.06 | 437.9 | 761.5 | 916
0.07 | 452.65 | 798 | 952.5
0.08 | 462.3 | 823.5 | 964.5
0.09 | 471 | 852.5 | 988
0.1 | 469.9 | 878.5 | 1008
0.11 | 473.15 | 909 | 1028
0.12 | 474.5 | 934 | 1045.5
0.13 | 466.5 | 943 | 1052
0.14 | 458 | 956.5 | 1064
0.15 | 442.5 | 983.5 | 1079.5
0.16 | 425.5 | 1001.5 | 1092
0.17 | 412.5 | 1007.5 | 1096
0.18 | 402.5 | 1014.5 | 1103
0.19 | 380 | 1019 | 1105
0.2 | 360 | 1043.5 | 1120
0.21 | 341.5 | 1050.5 | 1130
0.22 | 315.5 | 1043 | 1124
0.23 | 308.5 | 1056 | 1129.5
0.24 | 297 | 1055.5 | 1122.5
0.25 | 271.5 | 1056.5 | 1124
0.26 | 256 | 1058 | 1132.5
0.27 | 234 | 1055 | 1124
0.28 | 220.5 | 1049.5 | 1119
0.29 | 216 | 1051 | 1123.5
0.3 | 200.5 | 1054.5 | 1119.5
0.31 | 189.5 | 1042 | 1109
0.32 | 178.5 | 1039 | 1107
0.33 | 157 | 1026 | 1091.5
0.34 | 149 | 1014.5 | 1086.5
0.35 | 152.5 | 1017.5 | 1089
0.36 | 135.5 | 1005.5 | 1078.5
0.37 | 129.5 | 994 | 1076
0.38 | 118 | 975.5 | 1052
0.39 | 109.5 | 959.5 | 1035
0.4 | 111.5 | 952 | 1034.5
0.41 | 89.5 | 938 | 1025.5
0.42 | 91 | 920 | 1013
0.43 | 96 | 897.5 | 991.5
0.44 | 84.5 | 879 | 977
0.45 | 78.5 | 867.5 | 970.5
0.46 | 74.5 | 842 | 952.5
0.47 | 71 | 812.5 | 928
0.48 | 73.5 | 795 | 912.5
0.49 | 66 | 773 | 889
0.5 | 52 | 761 | 872