## IDS-VDS Characteristic (mA-mm)
VGS (V) | VDS = 0.100 V | VDS = 0.500 V | VDS = 0.900 V
-0.75 | 0.0005711 | 0.0023994 | 0.008119
-0.74 | 0.0005428 | 0.0023307 | 0.007875
-0.73 | 0.0005173 | 0.0022615 | 0.007646
-0.72 | 0.0004917 | 0.0021786 | 0.007431
-0.71 | 0.00046891 | 0.0020938 | 0.007205
-0.7 | 0.00045154 | 0.0020285 | 0.006974
-0.69 | 0.00043238 | 0.0019553 | 0.006741
-0.68 | 0.00041053 | 0.0018816 | 0.006576
-0.67 | 0.00039276 | 0.0018068 | 0.006323
-0.66 | 0.00037523 | 0.0017449 | 0.006132
-0.65 | 0.00035903 | 0.0016892 | 0.005981
-0.64 | 0.00034292 | 0.0016141 | 0.005803
-0.63 | 0.00032778 | 0.0015629 | 0.005621
-0.62 | 0.00030977 | 0.0015048 | 0.005421
-0.61 | 0.00029692 | 0.0014464 | 0.005269
-0.6 | 0.00028213 | 0.0013916 | 0.00509
-0.59 | 0.00027111 | 0.0013365 | 0.0049066
-0.58 | 0.00026013 | 0.001292 | 0.0047804
-0.57 | 0.00024768 | 0.0012478 | 0.0046229
-0.56 | 0.00023479 | 0.0011974 | 0.0044682
-0.55 | 0.00022463 | 0.0011594 | 0.0043364
-0.54 | 0.00021298 | 0.0011163 | 0.0041909
-0.53 | 0.0002025 | 0.0010713 | 0.0040806
-0.52 | 0.00019617 | 0.0010408 | 0.0039588
-0.51 | 0.00018533 | 0.0010048 | 0.0038372
-0.5 | 0.00017903 | 0.0009656 | 0.0036896
-0.49 | 0.00017081 | 0.0009362 | 0.0035856
-0.48 | 0.0001661 | 0.0009121 | 0.0035046
-0.47 | 0.00016044 | 0.000888 | 0.0034453
-0.46 | 0.00015844 | 0.0008716 | 0.0033822
-0.45 | 0.00015782 | 0.0008637 | 0.0033707
-0.44 | 0.00015949 | 0.0008659 | 0.0033687
-0.43 | 0.00016462 | 0.0008741 | 0.0034118
-0.42 | 0.00017587 | 0.00091 | 0.0035373
-0.41 | 0.00019348 | 0.0009624 | 0.0037041
-0.4 | 0.00021954 | 0.0010468 | 0.0039981
-0.39 | 0.00025958 | 0.0011745 | 0.004468
-0.38 | 0.00031673 | 0.0013604 | 0.0051325
-0.37 | 0.00039736 | 0.0016286 | 0.006178
-0.36 | 0.00051033 | 0.0020029 | 0.007542
-0.35 | 0.0007045 | 0.0025372 | 0.009489
-0.34 | 0.0009356 | 0.0032772 | 0.012289
-0.33 | 0.0012502 | 0.004327 | 0.016212
-0.32 | 0.0016837 | 0.005843 | 0.021702
-0.31 | 0.0022901 | 0.007819 | 0.029313
-0.3 | 0.0031275 | 0.010611 | 0.039954
-0.29 | 0.0042846 | 0.014433 | 0.054661
-0.28 | 0.005926 | 0.019665 | 0.07482
-0.27 | 0.008128 | 0.026882 | 0.10308
-0.26 | 0.011104 | 0.036827 | 0.14033
-0.25 | 0.015173 | 0.050339 | 0.19213
-0.24 | 0.02074 | 0.06956 | 0.26
-0.23 | 0.028328 | 0.09406 | 0.35743
-0.22 | 0.038668 | 0.12805 | 0.48367
-0.21 | 0.052436 | 0.17376 | 0.6549
-0.2 | 0.07341 | 0.23479 | 0.8826
-0.19 | 0.09929 | 0.3166 | 1.1875
-0.18 | 0.13482 | 0.42715 | 1.5859
-0.17 | 0.18091 | 0.5764 | 2.1069
-0.16 | 0.24485 | 0.7664 | 2.7871
-0.15 | 0.32755 | 1.0213 | 3.6391
-0.14 | 0.43879 | 1.3598 | 4.7583
-0.13 | 0.5892 | 1.7918 | 6.136
-0.12 | 0.7819 | 2.3604 | 7.824
-0.11 | 1.0378 | 3.0661 | 9.889
-0.1 | 1.3667 | 3.9897 | 12.33
-0.09 | 1.8072 | 5.1514 | 15.238
-0.08 | 2.352 | 6.583 | 18.618
-0.07 | 3.0467 | 8.298 | 22.451
-0.06 | 3.9242 | 10.4 | 26.809
-0.05 | 4.9972 | 12.953 | 31.645
-0.04 | 6.279 | 15.927 | 37.092
-0.03 | 7.864 | 19.372 | 43.026
-0.02 | 9.761 | 23.274 | 49.398
-0.01 | 11.954 | 27.775 | 56.343
0 | 14.506 | 32.86 | 63.83
0.01 | 17.418 | 38.327 | 71.49
0.02 | 20.622 | 44.33 | 79.72
0.03 | 24.27 | 50.902 | 88.45
0.04 | 28.127 | 57.85 | 97.43
0.05 | 32.316 | 65.22 | 106.89
0.06 | 36.707 | 73.07 | 116.45
0.07 | 41.4 | 81.39 | 126.53
0.08 | 46.256 | 90.02 | 136.87
0.09 | 51.274 | 98.8 | 147.41
0.1 | 56.322 | 108.13 | 158.11
0.11 | 61.35 | 117.63 | 169.03
0.12 | 66.48 | 127.49 | 180.28
0.13 | 71.52 | 137.55 | 191.55
0.14 | 76.42 | 147.69 | 203.04
0.15 | 81.35 | 158.15 | 214.48
0.16 | 86.25 | 168.76 | 226.27
0.17 | 91 | 179.53 | 238.05
0.18 | 95.39 | 190.41 | 249.89
0.19 | 99.55 | 201.27 | 261.86
0.2 | 103.58 | 212.48 | 273.55
0.21 | 107.49 | 223.64 | 285.85
0.22 | 111.26 | 234.9 | 297.9
0.23 | 115.01 | 246.08 | 309.92
0.24 | 118.23 | 257.35 | 321.96
0.25 | 121.34 | 268.8 | 333.94
0.26 | 124.09 | 280.17 | 345.97
0.27 | 126.85 | 291.41 | 357.93
0.28 | 129.57 | 302.42 | 369.83
0.29 | 132.38 | 313.76 | 381.55
0.3 | 134.62 | 325.08 | 393.48
0.31 | 136.57 | 336.15 | 405.17
0.32 | 138.49 | 347.27 | 416.77
0.33 | 140.37 | 358.06 | 428.38
0.34 | 142.69 | 368.94 | 439.67
0.35 | 144.26 | 379.72 | 451.06
0.36 | 145.5 | 390.28 | 462.18
0.37 | 147.01 | 400.73 | 473.31
0.38 | 148.42 | 411.02 | 484.25
0.39 | 150.11 | 421.12 | 494.87
0.4 | 151.08 | 431.11 | 505.42
0.41 | 151.92 | 440.92 | 515.84
0.42 | 153.18 | 450.37 | 526.15
0.43 | 154.62 | 459.73 | 536.15
0.44 | 155.38 | 468.86 | 546.06
0.45 | 156.17 | 477.75 | 555.68
0.46 | 156.83 | 486.49 | 565.25
0.47 | 157.87 | 494.7 | 574.3
0.48 | 159.11 | 502.81 | 583.4
0.49 | 159.57 | 510.66 | 592
0.5 | 159.93 | 518.28 | 600.6

## Tranconductance (mS-mm)
VGS (V) | VDS = 0.100 V | VDS = 0.500 V | VDS = 0.900 V
-0.75 | -0.00283 | -0.00687 | -0.0244
-0.74 | -0.00269 | -0.006895 | -0.02365
-0.73 | -0.002555 | -0.007605 | -0.0222
-0.72 | -0.0024195 | -0.008385 | -0.02205
-0.71 | -0.002008 | -0.007505 | -0.02285
-0.7 | -0.0018265 | -0.006925 | -0.0232
-0.69 | -0.0020505 | -0.007345 | -0.0199
-0.68 | -0.001981 | -0.007425 | -0.0209
-0.67 | -0.001765 | -0.006835 | -0.0222
-0.66 | -0.0016865 | -0.00588 | -0.0171
-0.65 | -0.0016155 | -0.00654 | -0.01645
-0.64 | -0.0015625 | -0.006315 | -0.018
-0.63 | -0.0016575 | -0.005465 | -0.0191
-0.62 | -0.001543 | -0.005825 | -0.0176
-0.61 | -0.001382 | -0.00566 | -0.01655
-0.6 | -0.0012905 | -0.005495 | -0.01812
-0.59 | -0.0011 | -0.00498 | -0.01548
-0.58 | -0.0011715 | -0.004435 | -0.014185
-0.57 | -0.001267 | -0.00473 | -0.01561
-0.56 | -0.0011525 | -0.00442 | -0.014325
-0.55 | -0.0010905 | -0.004055 | -0.013865
-0.54 | -0.0011065 | -0.004405 | -0.01279
-0.53 | -0.0008405 | -0.003775 | -0.011605
-0.52 | -0.0008585 | -0.003325 | -0.01217
-0.51 | -0.000857 | -0.00376 | -0.01346
-0.5 | -0.000726 | -0.00343 | -0.01258
-0.49 | -0.0006465 | -0.002675 | -0.00925
-0.48 | -0.0005185 | -0.00241 | -0.007015
-0.47 | -0.000383 | -0.002025 | -0.00612
-0.46 | -0.000131 | -0.001215 | -0.00373
-0.45 | 5.25e-05 | -0.000285 | -0.000675
-0.44 | 0.00034 | 0.00052 | 0.002055
-0.43 | 0.000819 | 0.002205 | 0.00843
-0.42 | 0.001443 | 0.004415 | 0.014615
-0.41 | 0.0021835 | 0.00684 | 0.02304
-0.4 | 0.003305 | 0.010605 | 0.038195
-0.39 | 0.0048595 | 0.01568 | 0.05672
-0.38 | 0.006889 | 0.022705 | 0.0855
-0.37 | 0.00968 | 0.032125 | 0.120475
-0.36 | 0.015357 | 0.04543 | 0.16555
-0.35 | 0.0212635 | 0.063715 | 0.23735
-0.34 | 0.027285 | 0.08949 | 0.33615
-0.33 | 0.037405 | 0.12829 | 0.47065
-0.32 | 0.051995 | 0.1746 | 0.65505
-0.31 | 0.07219 | 0.2384 | 0.9126
-0.3 | 0.099725 | 0.3307 | 1.2674
-0.29 | 0.139925 | 0.4527 | 1.7433
-0.28 | 0.19217 | 0.62245 | 2.42095
-0.27 | 0.2589 | 0.8581 | 3.2755
-0.26 | 0.35225 | 1.17285 | 4.4525
-0.25 | 0.4818 | 1.63665 | 5.9835
-0.24 | 0.65775 | 2.18605 | 8.265
-0.23 | 0.8964 | 2.9245 | 11.1835
-0.22 | 1.2054 | 3.985 | 14.8735
-0.21 | 1.7371 | 5.337 | 19.9465
-0.2 | 2.3427 | 7.142 | 26.63
-0.19 | 3.0705 | 9.618 | 35.165
-0.18 | 4.081 | 12.99 | 45.97
-0.17 | 5.5015 | 16.9625 | 60.06
-0.16 | 7.332 | 22.245 | 76.61
-0.15 | 9.697 | 29.67 | 98.56
-0.14 | 13.0825 | 38.525 | 124.845
-0.13 | 17.1555 | 50.03 | 153.285
-0.12 | 22.43 | 63.715 | 187.65
-0.11 | 29.24 | 81.465 | 225.3
-0.1 | 38.47 | 104.265 | 267.45
-0.09 | 49.265 | 129.665 | 314.4
-0.08 | 61.975 | 157.33 | 360.65
-0.07 | 78.61 | 190.85 | 409.55
-0.06 | 97.525 | 232.75 | 459.7
-0.05 | 117.74 | 276.35 | 514.15
-0.04 | 143.34 | 320.95 | 569.05
-0.03 | 174.1 | 367.35 | 615.3
-0.02 | 204.5 | 420.15 | 665.85
-0.01 | 237.25 | 479.3 | 721.6
0 | 273.2 | 527.6 | 757.35
0.01 | 305.8 | 573.5 | 794.5
0.02 | 342.6 | 628.75 | 848
0.03 | 375.25 | 676 | 885.5
0.04 | 402.3 | 715.9 | 922
0.05 | 429 | 761 | 951
0.06 | 454.2 | 808.5 | 982
0.07 | 477.45 | 847.5 | 1021
0.08 | 493.7 | 870.5 | 1044
0.09 | 503.3 | 905.5 | 1062
0.1 | 503.8 | 941.5 | 1081
0.11 | 507.9 | 968 | 1108.5
0.12 | 508.5 | 996 | 1126
0.13 | 497 | 1010 | 1138
0.14 | 491.5 | 1030 | 1146.5
0.15 | 491.5 | 1053.5 | 1161.5
0.16 | 482.5 | 1069 | 1178.5
0.17 | 457 | 1082.5 | 1181
0.18 | 427.5 | 1087 | 1190.5
0.19 | 409.5 | 1103.5 | 1183
0.2 | 397 | 1118.5 | 1199.5
0.21 | 384 | 1121 | 1217.5
0.22 | 376 | 1122 | 1203.5
0.23 | 348.5 | 1122.5 | 1203
0.24 | 316.5 | 1136 | 1201
0.25 | 293 | 1141 | 1200.5
0.26 | 275.5 | 1130.5 | 1199.5
0.27 | 274 | 1112.5 | 1193
0.28 | 276.5 | 1117.5 | 1181
0.29 | 252.5 | 1133 | 1182.5
0.3 | 209.5 | 1119.5 | 1181
0.31 | 193.5 | 1109.5 | 1164.5
0.32 | 190 | 1095.5 | 1160.5
0.33 | 210 | 1083.5 | 1145
0.34 | 194.5 | 1083 | 1134
0.35 | 140.5 | 1067 | 1125.5
0.36 | 137.5 | 1050.5 | 1112.5
0.37 | 146 | 1037 | 1103.5
0.38 | 155 | 1019.5 | 1078
0.39 | 133 | 1004.5 | 1058.5
0.4 | 90.5 | 990 | 1048.5
0.41 | 105 | 963 | 1036.5
0.42 | 135 | 940.5 | 1015.5
0.43 | 110 | 924.5 | 995.5
0.44 | 77.5 | 901 | 976.5
0.45 | 72.5 | 881.5 | 959.5
0.46 | 85 | 847.5 | 931
0.47 | 114 | 816 | 907.5
0.48 | 85 | 798 | 885
0.49 | 41 | 773.5 | 860
0.5 | 36 | 762 | 860