## IDS-VDS Characteristic (mA-mm)
VGS (V) | VDS = 0.100 V | VDS = 0.500 V | VDS = 0.900 V
-0.75 | 0.0005681 | 0.0023274 | 0.007506
-0.74 | 0.0005419 | 0.0022441 | 0.007291
-0.73 | 0.0005194 | 0.0021746 | 0.007131
-0.72 | 0.00049276 | 0.0021034 | 0.006885
-0.71 | 0.00046972 | 0.0020383 | 0.006695
-0.7 | 0.00045026 | 0.0019561 | 0.006525
-0.69 | 0.00043075 | 0.0018958 | 0.006326
-0.68 | 0.00041136 | 0.001819 | 0.006128
-0.67 | 0.00039176 | 0.0017625 | 0.005958
-0.66 | 0.00037427 | 0.0016968 | 0.005776
-0.65 | 0.00035874 | 0.0016275 | 0.005605
-0.64 | 0.00034311 | 0.0015768 | 0.005432
-0.63 | 0.00032747 | 0.0015143 | 0.005281
-0.62 | 0.00031152 | 0.0014568 | 0.00515
-0.61 | 0.00029772 | 0.0014126 | 0.0049749
-0.6 | 0.00028472 | 0.0013678 | 0.004789
-0.59 | 0.0002718 | 0.0013136 | 0.0046526
-0.58 | 0.00026075 | 0.0012675 | 0.0044966
-0.57 | 0.00024825 | 0.0012165 | 0.0043846
-0.56 | 0.00023801 | 0.0011735 | 0.004263
-0.55 | 0.00022794 | 0.0011299 | 0.0041379
-0.54 | 0.00021839 | 0.0010926 | 0.0039757
-0.53 | 0.00020734 | 0.0010512 | 0.0038666
-0.52 | 0.00019834 | 0.0010149 | 0.0037674
-0.51 | 0.00018979 | 0.0009859 | 0.0036787
-0.5 | 0.00018241 | 0.0009502 | 0.0035841
-0.49 | 0.00017506 | 0.0009305 | 0.003477
-0.48 | 0.000171 | 0.0009023 | 0.0034161
-0.47 | 0.00016569 | 0.0008843 | 0.0033403
-0.46 | 0.00016438 | 0.0008728 | 0.0033099
-0.45 | 0.0001621 | 0.0008683 | 0.0032952
-0.44 | 0.00016549 | 0.0008701 | 0.0033293
-0.43 | 0.00017418 | 0.000897 | 0.0034172
-0.42 | 0.00018693 | 0.0009333 | 0.0035646
-0.41 | 0.00020706 | 0.0009975 | 0.0037881
-0.4 | 0.00023691 | 0.001105 | 0.0041412
-0.39 | 0.00028221 | 0.0012549 | 0.0046984
-0.38 | 0.00034608 | 0.0014715 | 0.005478
-0.37 | 0.00043556 | 0.0017871 | 0.006703
-0.36 | 0.00056219 | 0.0022102 | 0.008311
-0.35 | 0.0007759 | 0.0028163 | 0.010556
-0.34 | 0.0010287 | 0.0036653 | 0.013827
-0.33 | 0.0013801 | 0.0048416 | 0.018268
-0.32 | 0.0018535 | 0.0066 | 0.02448
-0.31 | 0.0025156 | 0.008848 | 0.033084
-0.3 | 0.0034235 | 0.01192 | 0.045079
-0.29 | 0.0046677 | 0.016151 | 0.06177
-0.28 | 0.006577 | 0.02198 | 0.08436
-0.27 | 0.008966 | 0.030039 | 0.11552
-0.26 | 0.012181 | 0.040887 | 0.15768
-0.25 | 0.016555 | 0.055786 | 0.2144
-0.24 | 0.022551 | 0.07677 | 0.28943
-0.23 | 0.030732 | 0.10382 | 0.39478
-0.22 | 0.041748 | 0.14079 | 0.5347
-0.21 | 0.056498 | 0.19049 | 0.7197
-0.2 | 0.07802 | 0.25683 | 0.9656
-0.19 | 0.1054 | 0.34636 | 1.2914
-0.18 | 0.14271 | 0.46423 | 1.7216
-0.17 | 0.19109 | 0.6239 | 2.2792
-0.16 | 0.25731 | 0.8244 | 2.998
-0.15 | 0.3444 | 1.0995 | 3.9142
-0.14 | 0.46164 | 1.4601 | 5.0476
-0.13 | 0.6144 | 1.918 | 6.523
-0.12 | 0.8166 | 2.4966 | 8.292
-0.11 | 1.0822 | 3.254 | 10.418
-0.1 | 1.4187 | 4.2155 | 12.935
-0.09 | 1.8675 | 5.4303 | 15.905
-0.08 | 2.4244 | 6.886 | 19.35
-0.07 | 3.1328 | 8.672 | 23.237
-0.06 | 4.0274 | 10.843 | 27.601
-0.05 | 5.122 | 13.434 | 32.539
-0.04 | 6.409 | 16.444 | 37.997
-0.03 | 8.004 | 19.941 | 43.884
-0.02 | 9.903 | 23.865 | 50.257
-0.01 | 12.086 | 28.427 | 57.1
0 | 14.697 | 33.45 | 64.52
0.01 | 17.568 | 38.979 | 72.28
0.02 | 20.751 | 44.803 | 80.31
0.03 | 24.368 | 51.362 | 88.86
0.04 | 28.178 | 58.17 | 97.75
0.05 | 32.317 | 65.56 | 107.08
0.06 | 36.726 | 73.31 | 116.61
0.07 | 41.386 | 81.49 | 126.35
0.08 | 46.121 | 89.98 | 136.47
0.09 | 51.002 | 98.6 | 146.77
0.1 | 55.952 | 107.73 | 157.29
0.11 | 60.81 | 117.11 | 168.16
0.12 | 65.82 | 126.79 | 178.94
0.13 | 70.85 | 136.69 | 190.14
0.14 | 75.76 | 146.52 | 201.32
0.15 | 80.66 | 156.81 | 212.64
0.16 | 85.29 | 167.23 | 224.18
0.17 | 89.77 | 177.76 | 235.6
0.18 | 94 | 188.27 | 247.22
0.19 | 98.07 | 199.07 | 258.85
0.2 | 102.24 | 209.94 | 270.58
0.21 | 106.17 | 220.92 | 282.42
0.22 | 109.8 | 231.78 | 294.23
0.23 | 112.96 | 242.74 | 305.99
0.24 | 116.11 | 253.81 | 317.78
0.25 | 119.2 | 265 | 329.76
0.26 | 122.07 | 276.04 | 341.26
0.27 | 124.95 | 287.17 | 353.13
0.28 | 127.59 | 297.96 | 364.87
0.29 | 129.94 | 309.04 | 376.36
0.3 | 131.94 | 320.1 | 388.16
0.31 | 133.88 | 331.01 | 399.58
0.32 | 135.95 | 341.71 | 410.98
0.33 | 138.01 | 352.52 | 422.43
0.34 | 139.87 | 363.05 | 433.71
0.35 | 141.06 | 373.65 | 444.71
0.36 | 142.6 | 384.16 | 455.74
0.37 | 144.22 | 394.35 | 466.75
0.38 | 145.7 | 404.49 | 477.52
0.39 | 146.85 | 414.39 | 488.18
0.4 | 147.7 | 424.27 | 498.45
0.41 | 148.89 | 433.95 | 508.8
0.42 | 150.29 | 443.31 | 519.12
0.43 | 151.28 | 452.5 | 529.12
0.44 | 151.9 | 461.53 | 539.01
0.45 | 152.68 | 470.36 | 548.42
0.46 | 153.76 | 478.88 | 558.05
0.47 | 154.55 | 487.16 | 567.23
0.48 | 155.46 | 495.12 | 575.8
0.49 | 155.76 | 502.93 | 584.8
0.5 | 156.77 | 510.5 | 593.6

## Tranconductance (mS-mm)
VGS (V) | VDS = 0.100 V | VDS = 0.500 V | VDS = 0.900 V
-0.75 | -0.00262 | -0.00833 | -0.0215
-0.74 | -0.002435 | -0.00764 | -0.01875
-0.73 | -0.002457 | -0.007035 | -0.0203
-0.72 | -0.002484 | -0.006815 | -0.0218
-0.71 | -0.002125 | -0.007365 | -0.018
-0.7 | -0.0019485 | -0.007125 | -0.01845
-0.69 | -0.001945 | -0.006855 | -0.01985
-0.68 | -0.0019495 | -0.006665 | -0.0184
-0.67 | -0.0018545 | -0.00611 | -0.0176
-0.66 | -0.001651 | -0.00675 | -0.01765
-0.65 | -0.001558 | -0.006 | -0.0172
-0.64 | -0.0015635 | -0.00566 | -0.0162
-0.63 | -0.0015795 | -0.006 | -0.0141
-0.62 | -0.0014875 | -0.005085 | -0.015305
-0.61 | -0.00134 | -0.00445 | -0.01805
-0.6 | -0.001296 | -0.00495 | -0.016115
-0.59 | -0.0011985 | -0.005015 | -0.01462
-0.58 | -0.0011775 | -0.004855 | -0.0134
-0.57 | -0.001137 | -0.0047 | -0.01168
-0.56 | -0.0010155 | -0.00433 | -0.012335
-0.55 | -0.000981 | -0.004045 | -0.014365
-0.54 | -0.00103 | -0.003935 | -0.013565
-0.53 | -0.0010025 | -0.003885 | -0.010415
-0.52 | -0.0008775 | -0.003265 | -0.009395
-0.51 | -0.0007965 | -0.003235 | -0.009165
-0.5 | -0.0007365 | -0.00277 | -0.010085
-0.49 | -0.0005705 | -0.002395 | -0.0084
-0.48 | -0.0004685 | -0.00231 | -0.006835
-0.47 | -0.000331 | -0.001475 | -0.00531
-0.46 | -0.0001795 | -0.0008 | -0.002255
-0.45 | 5.55e-05 | -0.000135 | 0.00097
-0.44 | 0.000604 | 0.001435 | 0.0061
-0.43 | 0.001072 | 0.00316 | 0.011765
-0.42 | 0.001644 | 0.005025 | 0.018545
-0.41 | 0.002499 | 0.008585 | 0.02883
-0.4 | 0.0037575 | 0.01287 | 0.045515
-0.39 | 0.0054585 | 0.018325 | 0.06684
-0.38 | 0.0076675 | 0.02661 | 0.10023
-0.37 | 0.0108055 | 0.036935 | 0.14165
-0.36 | 0.017017 | 0.05146 | 0.19265
-0.35 | 0.0233255 | 0.072755 | 0.2758
-0.34 | 0.03021 | 0.101265 | 0.3856
-0.33 | 0.04124 | 0.146735 | 0.53265
-0.32 | 0.056775 | 0.20032 | 0.7408
-0.31 | 0.0785 | 0.266 | 1.02995
-0.3 | 0.107605 | 0.36515 | 1.4343
-0.29 | 0.157675 | 0.503 | 1.96405
-0.28 | 0.214915 | 0.6944 | 2.6875
-0.27 | 0.2802 | 0.94535 | 3.666
-0.26 | 0.37945 | 1.28735 | 4.944
-0.25 | 0.5185 | 1.79415 | 6.5875
-0.24 | 0.70885 | 2.4017 | 9.019
-0.23 | 0.95985 | 3.201 | 12.2635
-0.22 | 1.2883 | 4.3335 | 16.246
-0.21 | 1.8136 | 5.802 | 21.545
-0.2 | 2.4451 | 7.7935 | 28.585
-0.19 | 3.2345 | 10.37 | 37.8
-0.18 | 4.2845 | 13.877 | 49.39
-0.17 | 5.73 | 18.0085 | 63.82
-0.16 | 7.6655 | 23.78 | 81.75
-0.15 | 10.2165 | 31.785 | 102.48
-0.14 | 13.5 | 40.925 | 130.44
-0.13 | 17.748 | 51.825 | 162.22
-0.12 | 23.39 | 66.8 | 194.75
-0.11 | 30.105 | 85.945 | 232.15
-0.1 | 39.265 | 108.815 | 274.35
-0.09 | 50.285 | 133.525 | 320.75
-0.08 | 63.265 | 162.085 | 366.6
-0.07 | 80.15 | 197.85 | 412.55
-0.06 | 99.46 | 238.1 | 465.1
-0.05 | 119.08 | 280.05 | 519.8
-0.04 | 144.1 | 325.35 | 567.25
-0.03 | 174.7 | 371.05 | 613
-0.02 | 204.1 | 424.3 | 660.8
-0.01 | 239.7 | 479.25 | 713.15
0 | 274.1 | 527.6 | 759
0.01 | 302.7 | 567.65 | 789.5
0.02 | 340 | 619.15 | 829
0.03 | 371.35 | 668.35 | 872
0.04 | 397.45 | 709.9 | 911
0.05 | 427.4 | 757 | 943
0.06 | 453.45 | 796.5 | 963.5
0.07 | 469.75 | 833.5 | 993
0.08 | 480.8 | 855.5 | 1021
0.09 | 491.55 | 887.5 | 1041
0.1 | 490.4 | 925.5 | 1069.5
0.11 | 493.4 | 953 | 1082.5
0.12 | 502 | 979 | 1099
0.13 | 497 | 986.5 | 1119
0.14 | 490.5 | 1006 | 1125
0.15 | 476.5 | 1035.5 | 1143
0.16 | 455.5 | 1047.5 | 1148
0.17 | 435.5 | 1052 | 1152
0.18 | 415 | 1065.5 | 1162.5
0.19 | 412 | 1083.5 | 1168
0.2 | 405 | 1092.5 | 1178.5
0.21 | 378 | 1092 | 1182.5
0.22 | 339.5 | 1091 | 1178.5
0.23 | 315.5 | 1101.5 | 1177.5
0.24 | 312 | 1113 | 1188.5
0.25 | 298 | 1111.5 | 1174
0.26 | 287.5 | 1108.5 | 1168.5
0.27 | 276 | 1096 | 1180.5
0.28 | 249.5 | 1093.5 | 1161.5
0.29 | 217.5 | 1107 | 1164.5
0.3 | 197 | 1098.5 | 1161
0.31 | 200.5 | 1080.5 | 1141
0.32 | 206.5 | 1075.5 | 1142.5
0.33 | 196 | 1067 | 1136.5
0.34 | 152.5 | 1056.5 | 1114
0.35 | 136.5 | 1055.5 | 1101.5
0.36 | 158 | 1035 | 1102
0.37 | 155 | 1016.5 | 1089
0.38 | 131.5 | 1002 | 1071.5
0.39 | 100 | 989 | 1046.5
0.4 | 102 | 978 | 1031
0.41 | 129.5 | 952 | 1033.5
0.42 | 119.5 | 927.5 | 1016
0.43 | 80.5 | 911 | 994.5
0.44 | 70 | 893 | 965
0.45 | 93 | 867.5 | 952
0.46 | 93.5 | 840 | 940.5
0.47 | 85 | 812 | 887.5
0.48 | 60.5 | 788.5 | 878.5
0.49 | 65.5 | 769 | 890
0.5 | 101 | 757 | 880