## IDS-VDS Characteristic (mA-mm)
VGS (V) | VDS = 0.100 V | VDS = 0.500 V | VDS = 0.900 V
-0.75 | 0.0006023 | 0.0025513 | 0.008466
-0.74 | 0.0005756 | 0.0024369 | 0.008186
-0.73 | 0.0005498 | 0.0023409 | 0.007959
-0.72 | 0.0005202 | 0.0022681 | 0.00777
-0.71 | 0.00049997 | 0.0022033 | 0.007516
-0.7 | 0.00047899 | 0.0021129 | 0.007286
-0.69 | 0.00045319 | 0.0020614 | 0.007071
-0.68 | 0.00043675 | 0.0019768 | 0.006835
-0.67 | 0.00041701 | 0.0019012 | 0.006607
-0.66 | 0.00039791 | 0.0018272 | 0.006422
-0.65 | 0.00037963 | 0.0017571 | 0.006234
-0.64 | 0.00036137 | 0.0016989 | 0.006068
-0.63 | 0.00034207 | 0.00165 | 0.005843
-0.62 | 0.00032761 | 0.0015835 | 0.005664
-0.61 | 0.00031344 | 0.0015301 | 0.005549
-0.6 | 0.00029697 | 0.0014757 | 0.005338
-0.59 | 0.00028444 | 0.0014221 | 0.005211
-0.58 | 0.00027182 | 0.0013656 | 0.005047
-0.57 | 0.00025837 | 0.0013217 | 0.0048767
-0.56 | 0.00024571 | 0.0012752 | 0.0047086
-0.55 | 0.00023555 | 0.0012249 | 0.004545
-0.54 | 0.0002262 | 0.0011794 | 0.0044069
-0.53 | 0.0002154 | 0.0011405 | 0.0042825
-0.52 | 0.00020524 | 0.0010943 | 0.0041357
-0.51 | 0.00019586 | 0.0010564 | 0.00402
-0.5 | 0.00018927 | 0.0010212 | 0.0039168
-0.49 | 0.00018336 | 0.0009995 | 0.0038136
-0.48 | 0.00017495 | 0.0009617 | 0.0037233
-0.47 | 0.0001708 | 0.0009456 | 0.0036256
-0.46 | 0.00016845 | 0.000929 | 0.0035796
-0.45 | 0.00016575 | 0.000918 | 0.0035478
-0.44 | 0.00016788 | 0.0009118 | 0.0035448
-0.43 | 0.00017464 | 0.0009256 | 0.0035968
-0.42 | 0.00018611 | 0.0009599 | 0.0037315
-0.41 | 0.00020372 | 0.0010156 | 0.0039621
-0.4 | 0.00023142 | 0.0011067 | 0.004264
-0.39 | 0.00027364 | 0.0012394 | 0.0047302
-0.38 | 0.00033033 | 0.0014374 | 0.0054429
-0.37 | 0.0004144 | 0.0017129 | 0.00655
-0.36 | 0.00053212 | 0.0021168 | 0.008009
-0.35 | 0.0007315 | 0.0026596 | 0.010083
-0.34 | 0.0009708 | 0.0034448 | 0.013075
-0.33 | 0.0012948 | 0.0045261 | 0.017174
-0.32 | 0.0017486 | 0.006152 | 0.022886
-0.31 | 0.0023678 | 0.008184 | 0.031038
-0.3 | 0.0032162 | 0.011115 | 0.042204
-0.29 | 0.0044058 | 0.01512 | 0.05766
-0.28 | 0.00623 | 0.020607 | 0.07876
-0.27 | 0.008506 | 0.028118 | 0.1076
-0.26 | 0.011536 | 0.038428 | 0.1472
-0.25 | 0.015778 | 0.052384 | 0.20143
-0.24 | 0.021481 | 0.07227 | 0.27408
-0.23 | 0.029353 | 0.09785 | 0.37386
-0.22 | 0.039807 | 0.13275 | 0.50615
-0.21 | 0.054163 | 0.1797 | 0.6824
-0.2 | 0.07501 | 0.24373 | 0.9214
-0.19 | 0.10147 | 0.32579 | 1.2344
-0.18 | 0.1372 | 0.44128 | 1.6433
-0.17 | 0.18483 | 0.5908 | 2.1809
-0.16 | 0.24798 | 0.7913 | 2.8674
-0.15 | 0.33266 | 1.0512 | 3.766
-0.14 | 0.44565 | 1.3931 | 4.893
-0.13 | 0.596 | 1.8437 | 6.307
-0.12 | 0.7929 | 2.4076 | 7.988
-0.11 | 1.0514 | 3.1443 | 10.069
-0.1 | 1.3871 | 4.0726 | 12.563
-0.09 | 1.8215 | 5.2522 | 15.508
-0.08 | 2.3772 | 6.67 | 18.909
-0.07 | 3.0719 | 8.45 | 22.719
-0.06 | 3.9524 | 10.571 | 27.088
-0.05 | 5.0423 | 13.106 | 32.008
-0.04 | 6.319 | 16.103 | 37.379
-0.03 | 7.916 | 19.507 | 43.221
-0.02 | 9.798 | 23.484 | 49.572
-0.01 | 12.009 | 27.98 | 56.455
0 | 14.544 | 32.92 | 63.87
0.01 | 17.46 | 38.475 | 71.59
0.02 | 20.622 | 44.34 | 79.68
0.03 | 24.221 | 50.892 | 88.18
0.04 | 28.064 | 57.75 | 97.13
0.05 | 32.21 | 65.02 | 106.34
0.06 | 36.636 | 72.93 | 115.95
0.07 | 41.27 | 81.11 | 125.89
0.08 | 46.078 | 89.49 | 135.83
0.09 | 50.946 | 98.31 | 146.27
0.1 | 55.921 | 107.43 | 156.81
0.11 | 60.93 | 116.83 | 167.55
0.12 | 65.95 | 126.65 | 178.67
0.13 | 70.99 | 136.29 | 189.66
0.14 | 75.88 | 146.49 | 200.96
0.15 | 80.79 | 156.74 | 212.33
0.16 | 85.45 | 167.17 | 223.93
0.17 | 90.12 | 177.73 | 235.38
0.18 | 94.49 | 188.47 | 247.02
0.19 | 98.67 | 199.2 | 258.77
0.2 | 102.6 | 210.01 | 270.53
0.21 | 106.55 | 221.17 | 282.37
0.22 | 110.17 | 232.05 | 294.11
0.23 | 113.77 | 243.17 | 306.08
0.24 | 116.91 | 254.33 | 317.9
0.25 | 119.96 | 265.52 | 329.87
0.26 | 122.85 | 276.69 | 341.83
0.27 | 125.67 | 287.6 | 353.37
0.28 | 128.26 | 298.84 | 365.19
0.29 | 130.76 | 309.82 | 376.96
0.3 | 133.02 | 321 | 388.69
0.31 | 135.11 | 331.88 | 400.21
0.32 | 137.11 | 342.7 | 411.74
0.33 | 138.99 | 353.58 | 423.17
0.34 | 140.88 | 364.32 | 434.46
0.35 | 142.46 | 374.85 | 445.68
0.36 | 143.87 | 385.23 | 456.57
0.37 | 145.51 | 395.73 | 467.75
0.38 | 146.77 | 405.88 | 478.59
0.39 | 148.23 | 415.93 | 489.24
0.4 | 149.31 | 425.83 | 499.85
0.41 | 150.25 | 435.41 | 510.03
0.42 | 151.49 | 444.98 | 520.43
0.43 | 152.54 | 454.26 | 530.47
0.44 | 153.5 | 463.42 | 540.35
0.45 | 154.33 | 472.19 | 550.08
0.46 | 155.21 | 480.85 | 559.55
0.47 | 156.02 | 489.18 | 568.82
0.48 | 156.91 | 497.32 | 577.6
0.49 | 157.61 | 505.23 | 586.6
0.5 | 158.09 | 512.69 | 594.8

## Tranconductance (mS-mm)
VGS (V) | VDS = 0.100 V | VDS = 0.500 V | VDS = 0.900 V
-0.75 | -0.00267 | -0.01144 | -0.028
-0.74 | -0.002625 | -0.01052 | -0.02535
-0.73 | -0.00277 | -0.00844 | -0.0208
-0.72 | -0.0024915 | -0.00688 | -0.02215
-0.71 | -0.0020605 | -0.00776 | -0.0242
-0.7 | -0.002339 | -0.007095 | -0.02225
-0.69 | -0.002112 | -0.006805 | -0.02255
-0.68 | -0.001809 | -0.00801 | -0.0232
-0.67 | -0.001942 | -0.00748 | -0.02065
-0.66 | -0.001869 | -0.007205 | -0.01865
-0.65 | -0.001827 | -0.006415 | -0.0177
-0.64 | -0.001878 | -0.005355 | -0.01955
-0.63 | -0.001688 | -0.00577 | -0.0202
-0.62 | -0.0014315 | -0.005995 | -0.0147
-0.61 | -0.001532 | -0.00539 | -0.0163
-0.6 | -0.00145 | -0.0054 | -0.0169
-0.59 | -0.0012575 | -0.005505 | -0.01455
-0.58 | -0.0013035 | -0.00502 | -0.016715
-0.57 | -0.0013055 | -0.00452 | -0.01692
-0.56 | -0.001141 | -0.00484 | -0.016585
-0.55 | -0.0009755 | -0.00479 | -0.015085
-0.54 | -0.0010075 | -0.00422 | -0.013125
-0.53 | -0.001048 | -0.004255 | -0.01356
-0.52 | -0.000977 | -0.004205 | -0.013125
-0.51 | -0.0007985 | -0.003655 | -0.010945
-0.5 | -0.000625 | -0.002845 | -0.01032
-0.49 | -0.000716 | -0.002975 | -0.009675
-0.48 | -0.000628 | -0.002695 | -0.0094
-0.47 | -0.000325 | -0.001635 | -0.007185
-0.46 | -0.0002525 | -0.00138 | -0.00389
-0.45 | -2.85e-05 | -0.00086 | -0.00174
-0.44 | 0.0004445 | 0.00038 | 0.00245
-0.43 | 0.0009115 | 0.002405 | 0.009335
-0.42 | 0.001454 | 0.0045 | 0.018265
-0.41 | 0.0022655 | 0.00734 | 0.026625
-0.4 | 0.003496 | 0.01119 | 0.038405
-0.39 | 0.0049455 | 0.016535 | 0.058945
-0.38 | 0.007038 | 0.023675 | 0.09099
-0.37 | 0.0100895 | 0.03397 | 0.128305
-0.36 | 0.015855 | 0.047335 | 0.17665
-0.35 | 0.021934 | 0.0664 | 0.2533
-0.34 | 0.028165 | 0.093325 | 0.35455
-0.33 | 0.03889 | 0.13536 | 0.49055
-0.32 | 0.05365 | 0.182895 | 0.6932
-0.31 | 0.07338 | 0.24815 | 0.9659
-0.3 | 0.1019 | 0.3468 | 1.3311
-0.29 | 0.15069 | 0.4746 | 1.8278
-0.28 | 0.20501 | 0.6499 | 2.497
-0.27 | 0.2653 | 0.89105 | 3.422
-0.26 | 0.3636 | 1.2133 | 4.6915
-0.25 | 0.49725 | 1.6921 | 6.344
-0.24 | 0.67875 | 2.2733 | 8.6215
-0.23 | 0.9163 | 3.024 | 11.6035
-0.22 | 1.2405 | 4.0925 | 15.427
-0.21 | 1.76015 | 5.549 | 20.7625
-0.2 | 2.36535 | 7.3045 | 27.6
-0.19 | 3.1095 | 9.8775 | 36.095
-0.18 | 4.168 | 13.2505 | 47.325
-0.17 | 5.539 | 17.501 | 61.205
-0.16 | 7.3915 | 23.02 | 79.255
-0.15 | 9.8835 | 30.09 | 101.28
-0.14 | 13.167 | 39.625 | 127.05
-0.13 | 17.3625 | 50.725 | 154.75
-0.12 | 22.77 | 65.03 | 188.1
-0.11 | 29.71 | 83.25 | 228.75
-0.1 | 38.505 | 105.395 | 271.95
-0.09 | 49.505 | 129.87 | 317.3
-0.08 | 62.52 | 159.89 | 360.55
-0.07 | 78.76 | 195.05 | 408.95
-0.06 | 98.52 | 232.8 | 464.45
-0.05 | 118.33 | 276.6 | 514.55
-0.04 | 143.685 | 320.05 | 560.65
-0.03 | 173.95 | 369.05 | 609.65
-0.02 | 204.65 | 423.65 | 661.7
-0.01 | 237.3 | 471.8 | 714.9
0 | 272.55 | 524.75 | 756.75
0.01 | 303.9 | 571 | 790.5
0.02 | 338.05 | 620.85 | 829.5
0.03 | 372.1 | 670.5 | 872.5
0.04 | 399.45 | 706.4 | 908
0.05 | 428.6 | 759 | 941
0.06 | 453 | 804.5 | 977.5
0.07 | 472.1 | 828 | 994
0.08 | 483.8 | 860 | 1019
0.09 | 492.15 | 897 | 1049
0.1 | 499.2 | 926 | 1064
0.11 | 501.45 | 961 | 1093
0.12 | 503 | 973 | 1105.5
0.13 | 496.5 | 992 | 1114.5
0.14 | 490 | 1022.5 | 1133.5
0.15 | 478.5 | 1034 | 1148.5
0.16 | 466.5 | 1049.5 | 1152.5
0.17 | 452 | 1065 | 1154.5
0.18 | 427.5 | 1073.5 | 1169.5
0.19 | 405.5 | 1077 | 1175.5
0.2 | 394 | 1098.5 | 1180
0.21 | 378.5 | 1102 | 1179
0.22 | 361 | 1100 | 1185.5
0.23 | 337 | 1114 | 1189.5
0.24 | 309.5 | 1117.5 | 1189.5
0.25 | 297 | 1118 | 1196.5
0.26 | 285.5 | 1104 | 1175
0.27 | 270.5 | 1107.5 | 1168
0.28 | 254.5 | 1111 | 1179.5
0.29 | 238 | 1108 | 1175
0.3 | 217.5 | 1103 | 1162.5
0.31 | 204.5 | 1085 | 1152.5
0.32 | 194 | 1085 | 1148
0.33 | 188.5 | 1081 | 1136
0.34 | 173.5 | 1063.5 | 1125.5
0.35 | 149.5 | 1045.5 | 1105.5
0.36 | 152.5 | 1044 | 1103.5
0.37 | 145 | 1032.5 | 1101
0.38 | 136 | 1010 | 1074.5
0.39 | 127 | 997.5 | 1063
0.4 | 101 | 974 | 1039.5
0.41 | 109 | 957.5 | 1029
0.42 | 114.5 | 942.5 | 1022
0.43 | 100.5 | 922 | 996
0.44 | 89.5 | 896.5 | 980.5
0.45 | 85.5 | 871.5 | 960
0.46 | 84.5 | 849.5 | 937
0.47 | 85 | 823.5 | 902.5
0.48 | 79.5 | 802.5 | 889
0.49 | 59 | 768.5 | 860
0.5 | 48 | 746 | 820