## IDS-VDS Characteristic (mA-mm)
VGS (V) | VDS = 0.100 V | VDS = 0.500 V | VDS = 0.900 V
-0.75 | 0.0006151 | 0.0027762 | 0.009651
-0.74 | 0.0005946 | 0.0026712 | 0.0094
-0.73 | 0.0005621 | 0.0025756 | 0.009073
-0.72 | 0.0005352 | 0.0024896 | 0.008789
-0.71 | 0.0005128 | 0.0024004 | 0.00852
-0.7 | 0.00048321 | 0.002319 | 0.008299
-0.69 | 0.00046661 | 0.0022277 | 0.00802
-0.68 | 0.00043977 | 0.0021341 | 0.00775
-0.67 | 0.00042129 | 0.0020488 | 0.007527
-0.66 | 0.00040771 | 0.0019607 | 0.007309
-0.65 | 0.00038678 | 0.0018958 | 0.007055
-0.64 | 0.0003679 | 0.0018318 | 0.006838
-0.63 | 0.00034916 | 0.0017501 | 0.006612
-0.62 | 0.00033026 | 0.0016892 | 0.006425
-0.61 | 0.00031394 | 0.0016199 | 0.006207
-0.6 | 0.00030198 | 0.0015691 | 0.00598
-0.59 | 0.00028696 | 0.0015018 | 0.005788
-0.58 | 0.00027165 | 0.0014369 | 0.005602
-0.57 | 0.00025834 | 0.0013859 | 0.005389
-0.56 | 0.00024887 | 0.0013251 | 0.005229
-0.55 | 0.00023592 | 0.0012889 | 0.005102
-0.54 | 0.00022628 | 0.0012433 | 0.0049382
-0.53 | 0.00021638 | 0.0011961 | 0.0047702
-0.52 | 0.00020281 | 0.0011461 | 0.0046028
-0.51 | 0.00019337 | 0.0010995 | 0.0045029
-0.5 | 0.00018793 | 0.0010615 | 0.0043405
-0.49 | 0.0001797 | 0.0010257 | 0.0042111
-0.48 | 0.00017079 | 0.0009954 | 0.0040879
-0.47 | 0.00016715 | 0.00097 | 0.0040077
-0.46 | 0.00016388 | 0.0009452 | 0.0039484
-0.45 | 0.00016083 | 0.0009342 | 0.0038697
-0.44 | 0.00016241 | 0.0009266 | 0.0038644
-0.43 | 0.00016783 | 0.0009358 | 0.0038727
-0.42 | 0.00017828 | 0.000958 | 0.0039314
-0.41 | 0.0001943 | 0.0010041 | 0.0040577
-0.4 | 0.00021885 | 0.0010823 | 0.0043539
-0.39 | 0.00025669 | 0.0011969 | 0.0047678
-0.38 | 0.00030958 | 0.0013664 | 0.0054118
-0.37 | 0.00038584 | 0.0016188 | 0.006346
-0.36 | 0.00049379 | 0.0019834 | 0.007667
-0.35 | 0.0006782 | 0.0024862 | 0.009505
-0.34 | 0.0008991 | 0.0031939 | 0.012176
-0.33 | 0.0012008 | 0.0041831 | 0.015939
-0.32 | 0.0016205 | 0.0055502 | 0.021167
-0.31 | 0.002197 | 0.007592 | 0.028482
-0.3 | 0.0029961 | 0.01027 | 0.03873
-0.29 | 0.0041112 | 0.013928 | 0.052969
-0.28 | 0.0056142 | 0.01891 | 0.07245
-0.27 | 0.008029 | 0.025923 | 0.09909
-0.26 | 0.010878 | 0.035396 | 0.13584
-0.25 | 0.014887 | 0.048457 | 0.18542
-0.24 | 0.020285 | 0.06699 | 0.25358
-0.23 | 0.027789 | 0.09146 | 0.34498
-0.22 | 0.037795 | 0.12422 | 0.46917
-0.21 | 0.051508 | 0.16801 | 0.6336
-0.2 | 0.0714 | 0.22714 | 0.8595
-0.19 | 0.09667 | 0.30821 | 1.1533
-0.18 | 0.13113 | 0.41618 | 1.5461
-0.17 | 0.17749 | 0.55911 | 2.0512
-0.16 | 0.23936 | 0.7494 | 2.7108
-0.15 | 0.32156 | 0.9983 | 3.5662
-0.14 | 0.43036 | 1.3302 | 4.6345
-0.13 | 0.575 | 1.7547 | 6
-0.12 | 0.764 | 2.3077 | 7.653
-0.11 | 1.0175 | 3.0148 | 9.701
-0.1 | 1.344 | 3.9134 | 12.095
-0.09 | 1.7719 | 5.0712 | 14.993
-0.08 | 2.3073 | 6.458 | 18.344
-0.07 | 2.9967 | 8.183 | 22.129
-0.06 | 3.8583 | 10.274 | 26.413
-0.05 | 4.9327 | 12.793 | 31.258
-0.04 | 6.208 | 15.736 | 36.64
-0.03 | 7.77 | 19.169 | 42.472
-0.02 | 9.653 | 23.065 | 48.801
-0.01 | 11.847 | 27.515 | 55.588
0 | 14.4 | 32.54 | 63.09
0.01 | 17.288 | 37.998 | 70.79
0.02 | 20.486 | 43.904 | 78.88
0.03 | 24.083 | 50.394 | 87.57
0.04 | 27.932 | 57.35 | 96.57
0.05 | 32.071 | 64.72 | 105.69
0.06 | 36.484 | 72.57 | 115.36
0.07 | 41.219 | 80.75 | 125.38
0.08 | 46.019 | 89.21 | 135.53
0.09 | 50.937 | 98.12 | 145.93
0.1 | 55.967 | 107.21 | 156.45
0.11 | 60.93 | 116.67 | 167.37
0.12 | 66.06 | 126.53 | 178.53
0.13 | 71.03 | 136.39 | 189.73
0.14 | 76.1 | 146.61 | 201.16
0.15 | 80.95 | 156.93 | 212.4
0.16 | 85.8 | 167.53 | 224.12
0.17 | 90.38 | 178.11 | 235.86
0.18 | 94.76 | 188.83 | 247.6
0.19 | 98.87 | 199.8 | 259.35
0.2 | 102.9 | 210.81 | 271.27
0.21 | 106.9 | 221.96 | 283.27
0.22 | 110.74 | 232.96 | 295.16
0.23 | 114.19 | 244.19 | 307.2
0.24 | 117.38 | 255.4 | 319.07
0.25 | 120.37 | 266.76 | 331.19
0.26 | 123.43 | 278.1 | 343.1
0.27 | 126.33 | 289.13 | 355.05
0.28 | 129.01 | 300.38 | 366.99
0.29 | 131.36 | 311.58 | 378.6
0.3 | 133.6 | 322.74 | 390.64
0.31 | 135.48 | 333.92 | 402.27
0.32 | 137.77 | 344.82 | 413.85
0.33 | 139.79 | 355.76 | 425.39
0.34 | 141.54 | 366.54 | 436.76
0.35 | 143.08 | 377.23 | 448.12
0.36 | 144.52 | 387.73 | 459.3
0.37 | 146.19 | 398.37 | 470.46
0.38 | 147.69 | 408.6 | 481.27
0.39 | 148.89 | 418.7 | 491.98
0.4 | 150.01 | 428.67 | 502.69
0.41 | 151.28 | 438.36 | 513.12
0.42 | 152.4 | 448.1 | 523.6
0.43 | 153.52 | 457.41 | 533.61
0.44 | 154.32 | 466.5 | 543.55
0.45 | 154.97 | 475.51 | 553.32
0.46 | 156.25 | 484.24 | 562.96
0.47 | 157.07 | 492.65 | 572
0.48 | 157.77 | 500.77 | 581
0.49 | 158.45 | 508.67 | 589.9
0.5 | 159.13 | 516.38 | 598.6

## Tranconductance (mS-mm)
VGS (V) | VDS = 0.100 V | VDS = 0.500 V | VDS = 0.900 V
-0.75 | -0.00205 | -0.0105 | -0.0251
-0.74 | -0.00265 | -0.01003 | -0.0289
-0.73 | -0.00297 | -0.00908 | -0.03055
-0.72 | -0.002465 | -0.00876 | -0.02765
-0.71 | -0.0025995 | -0.00853 | -0.0245
-0.7 | -0.0023095 | -0.008635 | -0.025
-0.69 | -0.002172 | -0.009245 | -0.02745
-0.68 | -0.002266 | -0.008945 | -0.02465
-0.67 | -0.001603 | -0.00867 | -0.02205
-0.66 | -0.0017255 | -0.00765 | -0.0236
-0.65 | -0.0019905 | -0.006445 | -0.02355
-0.64 | -0.001881 | -0.007285 | -0.02215
-0.63 | -0.001882 | -0.00713 | -0.02065
-0.62 | -0.001761 | -0.00651 | -0.02025
-0.61 | -0.001414 | -0.006005 | -0.02225
-0.6 | -0.001349 | -0.005905 | -0.02095
-0.59 | -0.0015165 | -0.00661 | -0.0189
-0.58 | -0.001431 | -0.005795 | -0.01995
-0.57 | -0.001139 | -0.00559 | -0.01865
-0.56 | -0.001121 | -0.00485 | -0.01435
-0.55 | -0.0011295 | -0.00409 | -0.01454
-0.54 | -0.000977 | -0.00464 | -0.01659
-0.53 | -0.0011735 | -0.00486 | -0.01677
-0.52 | -0.0011505 | -0.00483 | -0.013365
-0.51 | -0.000744 | -0.00423 | -0.013115
-0.5 | -0.0006835 | -0.00369 | -0.01459
-0.49 | -0.000857 | -0.003305 | -0.01263
-0.48 | -0.0006275 | -0.002785 | -0.01017
-0.47 | -0.0003455 | -0.00251 | -0.006975
-0.46 | -0.000316 | -0.00179 | -0.0069
-0.45 | -7.35e-05 | -0.00093 | -0.0042
-0.44 | 0.00035 | 8e-05 | 0.00015
-0.43 | 0.0007935 | 0.00157 | 0.00335
-0.42 | 0.0013235 | 0.003415 | 0.00925
-0.41 | 0.0020285 | 0.006215 | 0.021125
-0.4 | 0.0031195 | 0.00964 | 0.035505
-0.39 | 0.0045365 | 0.014205 | 0.052895
-0.38 | 0.0064575 | 0.021095 | 0.07891
-0.37 | 0.0092105 | 0.03085 | 0.11276
-0.36 | 0.014618 | 0.04337 | 0.15795
-0.35 | 0.0202655 | 0.060525 | 0.22545
-0.34 | 0.02613 | 0.084845 | 0.3217
-0.33 | 0.03607 | 0.117815 | 0.44955
-0.32 | 0.04981 | 0.170445 | 0.62715
-0.31 | 0.06878 | 0.23599 | 0.87815
-0.3 | 0.09571 | 0.3168 | 1.22435
-0.29 | 0.130905 | 0.432 | 1.686
-0.28 | 0.19589 | 0.59975 | 2.30605
-0.27 | 0.26319 | 0.8243 | 3.1695
-0.26 | 0.3429 | 1.1267 | 4.3165
-0.25 | 0.47035 | 1.5797 | 5.887
-0.24 | 0.6451 | 2.15015 | 7.978
-0.23 | 0.8755 | 2.8615 | 10.7795
-0.22 | 1.18595 | 3.8275 | 14.431
-0.21 | 1.68025 | 5.146 | 19.5165
-0.2 | 2.2581 | 7.01 | 25.985
-0.19 | 2.9865 | 9.452 | 34.33
-0.18 | 4.041 | 12.545 | 44.895
-0.17 | 5.4115 | 16.661 | 58.235
-0.16 | 7.2035 | 21.9595 | 75.75
-0.15 | 9.55 | 29.04 | 96.185
-0.14 | 12.672 | 37.82 | 121.69
-0.13 | 16.682 | 48.875 | 150.925
-0.12 | 22.125 | 63.005 | 185.05
-0.11 | 29 | 80.285 | 222.1
-0.1 | 37.72 | 102.82 | 264.6
-0.09 | 48.165 | 127.23 | 312.45
-0.08 | 61.24 | 155.59 | 356.8
-0.07 | 77.55 | 190.8 | 403.45
-0.06 | 96.8 | 230.5 | 456.45
-0.05 | 117.485 | 273.1 | 511.35
-0.04 | 141.865 | 318.8 | 560.7
-0.03 | 172.25 | 366.45 | 608.05
-0.02 | 203.85 | 417.3 | 655.8
-0.01 | 237.35 | 473.75 | 714.45
0 | 272.05 | 524.15 | 760.1
0.01 | 304.3 | 568.2 | 789.5
0.02 | 339.75 | 619.8 | 839
0.03 | 372.3 | 672.3 | 884.5
0.04 | 399.4 | 716.3 | 906
0.05 | 427.6 | 761 | 939.5
0.06 | 457.4 | 801.5 | 984.5
0.07 | 476.75 | 832 | 1008.5
0.08 | 485.9 | 868.5 | 1027.5
0.09 | 497.4 | 900 | 1046
0.1 | 499.65 | 927.5 | 1072
0.11 | 504.65 | 966 | 1104
0.12 | 505 | 986 | 1118
0.13 | 502 | 1004 | 1131.5
0.14 | 496 | 1027 | 1133.5
0.15 | 485 | 1046 | 1148
0.16 | 471.5 | 1059 | 1173
0.17 | 448 | 1065 | 1174
0.18 | 424.5 | 1084.5 | 1174.5
0.19 | 407 | 1099 | 1183.5
0.2 | 401.5 | 1108 | 1196
0.21 | 392 | 1107.5 | 1194.5
0.22 | 364.5 | 1111.5 | 1196.5
0.23 | 332 | 1122 | 1195.5
0.24 | 309 | 1128.5 | 1199.5
0.25 | 302.5 | 1135 | 1201.5
0.26 | 298 | 1118.5 | 1193
0.27 | 279 | 1114 | 1194.5
0.28 | 251.5 | 1122.5 | 1177.5
0.29 | 229.5 | 1118 | 1182.5
0.3 | 206 | 1117 | 1183.5
0.31 | 208.5 | 1104 | 1160.5
0.32 | 215.5 | 1092 | 1156
0.33 | 188.5 | 1086 | 1145.5
0.34 | 164.5 | 1073.5 | 1136.5
0.35 | 149 | 1059.5 | 1127
0.36 | 155.5 | 1057 | 1117
0.37 | 158.5 | 1043.5 | 1098.5
0.38 | 135 | 1016.5 | 1076
0.39 | 116 | 1003.5 | 1071
0.4 | 119.5 | 983 | 1057
0.41 | 119.5 | 971.5 | 1045.5
0.42 | 112 | 952.5 | 1024.5
0.43 | 96 | 920 | 997.5
0.44 | 72.5 | 905 | 985.5
0.45 | 96.5 | 887 | 970.5
0.46 | 105 | 857 | 934
0.47 | 76 | 826.5 | 902
0.48 | 69 | 801 | 895
0.49 | 68 | 780.5 | 880
0.5 | 68 | 771 | 870