## IDS-VDS Characteristic (mA-mm)
VGS (V) | VDS = 0.100 V | VDS = 0.500 V | VDS = 0.900 V
-0.75 | 0.000672 | 0.0031329 | 0.010933
-0.74 | 0.0006421 | 0.0030057 | 0.010608
-0.73 | 0.0006122 | 0.0029019 | 0.010288
-0.72 | 0.0005879 | 0.0027732 | 0.009951
-0.71 | 0.0005624 | 0.0026874 | 0.009613
-0.7 | 0.0005325 | 0.0025787 | 0.009317
-0.69 | 0.0005079 | 0.0024827 | 0.009064
-0.68 | 0.00048327 | 0.0023821 | 0.008797
-0.67 | 0.00046097 | 0.0022927 | 0.00846
-0.66 | 0.00043997 | 0.002202 | 0.008198
-0.65 | 0.00042044 | 0.0021185 | 0.00796
-0.64 | 0.00040012 | 0.0020389 | 0.007653
-0.63 | 0.00038059 | 0.0019521 | 0.007408
-0.62 | 0.00036254 | 0.0018814 | 0.007231
-0.61 | 0.00034304 | 0.0018177 | 0.006932
-0.6 | 0.00032808 | 0.0017448 | 0.006736
-0.59 | 0.00031283 | 0.0016675 | 0.006495
-0.58 | 0.00029886 | 0.0016137 | 0.006311
-0.57 | 0.00028299 | 0.0015481 | 0.006067
-0.56 | 0.00026956 | 0.0014875 | 0.005892
-0.55 | 0.00025682 | 0.0014299 | 0.00571
-0.54 | 0.00024214 | 0.0013746 | 0.005522
-0.53 | 0.00023128 | 0.0013214 | 0.005331
-0.52 | 0.00022109 | 0.0012705 | 0.005162
-0.51 | 0.00021132 | 0.0012196 | 0.005013
-0.5 | 0.00020158 | 0.0011803 | 0.0048699
-0.49 | 0.0001934 | 0.0011316 | 0.0047039
-0.48 | 0.00018632 | 0.0010983 | 0.0045665
-0.47 | 0.00018123 | 0.0010606 | 0.0044704
-0.46 | 0.00017658 | 0.0010384 | 0.0043966
-0.45 | 0.00017376 | 0.0010146 | 0.0042629
-0.44 | 0.00017365 | 0.0010109 | 0.004246
-0.43 | 0.00017667 | 0.0010112 | 0.0042371
-0.42 | 0.00018552 | 0.001028 | 0.004284
-0.41 | 0.00019964 | 0.0010669 | 0.0044228
-0.4 | 0.00022255 | 0.0011296 | 0.0046373
-0.39 | 0.00025787 | 0.0012412 | 0.0050115
-0.38 | 0.00030916 | 0.0014003 | 0.0055781
-0.37 | 0.00038192 | 0.0016334 | 0.006493
-0.36 | 0.00048337 | 0.0019739 | 0.007669
-0.35 | 0.0006632 | 0.0024499 | 0.009463
-0.34 | 0.0008753 | 0.0031372 | 0.011893
-0.33 | 0.0011668 | 0.0040602 | 0.015403
-0.32 | 0.0015682 | 0.0053745 | 0.020357
-0.31 | 0.0021284 | 0.007341 | 0.027207
-0.3 | 0.0029004 | 0.009905 | 0.0368
-0.29 | 0.0039727 | 0.013372 | 0.050138
-0.28 | 0.0054192 | 0.018198 | 0.06872
-0.27 | 0.007747 | 0.024878 | 0.09383
-0.26 | 0.010559 | 0.033975 | 0.12857
-0.25 | 0.014441 | 0.046534 | 0.17663
-0.24 | 0.019632 | 0.06451 | 0.24086
-0.23 | 0.026857 | 0.08769 | 0.32813
-0.22 | 0.036611 | 0.11875 | 0.44529
-0.21 | 0.04993 | 0.16164 | 0.6038
-0.2 | 0.0693 | 0.21923 | 0.8167
-0.19 | 0.09402 | 0.29623 | 1.1013
-0.18 | 0.12736 | 0.40179 | 1.4819
-0.17 | 0.17248 | 0.5364 | 1.9749
-0.16 | 0.23169 | 0.7235 | 2.6016
-0.15 | 0.31266 | 0.9651 | 3.4311
-0.14 | 0.42002 | 1.2857 | 4.4718
-0.13 | 0.56189 | 1.6996 | 5.797
-0.12 | 0.7498 | 2.2345 | 7.421
-0.11 | 0.9943 | 2.9189 | 9.396
-0.1 | 1.318 | 3.7874 | 11.72
-0.09 | 1.7399 | 4.9045 | 14.568
-0.08 | 2.2728 | 6.28 | 17.787
-0.07 | 2.9507 | 7.964 | 21.552
-0.06 | 3.7991 | 10.035 | 25.761
-0.05 | 4.8521 | 12.474 | 30.496
-0.04 | 6.097 | 15.366 | 35.717
-0.03 | 7.66 | 18.705 | 41.451
-0.02 | 9.492 | 22.538 | 47.683
-0.01 | 11.678 | 26.861 | 54.309
0 | 14.182 | 31.747 | 61.73
0.01 | 17.021 | 37.138 | 69.23
0.02 | 20.172 | 42.996 | 77.21
0.03 | 23.728 | 49.386 | 85.65
0.04 | 27.509 | 56.113 | 94.41
0.05 | 31.609 | 63.35 | 103.34
0.06 | 35.962 | 70.92 | 112.84
0.07 | 40.548 | 79.04 | 122.54
0.08 | 45.303 | 87.39 | 132.55
0.09 | 50.142 | 96.03 | 142.86
0.1 | 55.102 | 104.96 | 153.1
0.11 | 59.97 | 114.27 | 163.77
0.12 | 65.01 | 123.88 | 174.65
0.13 | 69.89 | 133.64 | 185.69
0.14 | 74.78 | 143.57 | 196.67
0.15 | 79.56 | 153.48 | 207.89
0.16 | 84.33 | 164.02 | 219.38
0.17 | 88.8 | 174.47 | 230.82
0.18 | 93.09 | 185.03 | 242.33
0.19 | 97.13 | 195.77 | 253.83
0.2 | 101.14 | 206.45 | 265.49
0.21 | 104.94 | 217.49 | 277.29
0.22 | 108.62 | 228.35 | 289.05
0.23 | 112.08 | 239.35 | 300.83
0.24 | 115.33 | 250.32 | 312.4
0.25 | 118.37 | 261.39 | 324.36
0.26 | 121.06 | 272.39 | 336.07
0.27 | 123.76 | 283.47 | 347.76
0.28 | 126.43 | 294.39 | 359.49
0.29 | 128.77 | 305.25 | 371.01
0.3 | 131.22 | 316.41 | 382.72
0.31 | 133.21 | 327.27 | 394.24
0.32 | 135.01 | 338.04 | 405.74
0.33 | 136.79 | 348.93 | 416.98
0.34 | 138.76 | 359.4 | 428.37
0.35 | 140.47 | 370.06 | 439.51
0.36 | 141.98 | 380.46 | 450.58
0.37 | 143.26 | 390.83 | 461.76
0.38 | 144.58 | 400.98 | 472.36
0.39 | 146.2 | 410.93 | 483.11
0.4 | 147.3 | 420.83 | 493.65
0.41 | 148.17 | 430.54 | 504.06
0.42 | 149.25 | 440.04 | 514.49
0.43 | 150.29 | 449.31 | 524.48
0.44 | 151.48 | 458.4 | 534.45
0.45 | 152.1 | 467.33 | 544.2
0.46 | 152.86 | 476.05 | 553.78
0.47 | 153.76 | 484.43 | 563.06
0.48 | 154.68 | 492.51 | 572.1
0.49 | 155.52 | 500.44 | 581
0.5 | 155.93 | 508.09 | 589.6

## Tranconductance (mS-mm)
VGS (V) | VDS = 0.100 V | VDS = 0.500 V | VDS = 0.900 V
-0.75 | -0.00299 | -0.01272 | -0.0325
-0.74 | -0.00299 | -0.01155 | -0.03225
-0.73 | -0.00271 | -0.011625 | -0.03285
-0.72 | -0.00249 | -0.010725 | -0.03375
-0.71 | -0.00277 | -0.009725 | -0.0317
-0.7 | -0.002725 | -0.010235 | -0.02745
-0.69 | -0.0024615 | -0.00983 | -0.026
-0.68 | -0.0023465 | -0.0095 | -0.0302
-0.67 | -0.002165 | -0.009005 | -0.02995
-0.66 | -0.0020265 | -0.00871 | -0.025
-0.65 | -0.0019925 | -0.008155 | -0.02725
-0.64 | -0.0019925 | -0.00832 | -0.0276
-0.63 | -0.001879 | -0.007875 | -0.0211
-0.62 | -0.0018775 | -0.00672 | -0.0238
-0.61 | -0.001723 | -0.00683 | -0.02475
-0.6 | -0.0015105 | -0.00751 | -0.02185
-0.59 | -0.001461 | -0.006555 | -0.02125
-0.58 | -0.001492 | -0.00597 | -0.0214
-0.57 | -0.001465 | -0.00631 | -0.02095
-0.56 | -0.0013085 | -0.00591 | -0.01785
-0.55 | -0.001371 | -0.005645 | -0.0185
-0.54 | -0.001277 | -0.005425 | -0.01895
-0.53 | -0.0010525 | -0.005205 | -0.018
-0.52 | -0.000998 | -0.00509 | -0.0159
-0.51 | -0.0009755 | -0.00451 | -0.014605
-0.5 | -0.000896 | -0.0044 | -0.015455
-0.49 | -0.000763 | -0.0041 | -0.01517
-0.48 | -0.0006085 | -0.00355 | -0.011675
-0.47 | -0.000487 | -0.002995 | -0.008495
-0.46 | -0.0003735 | -0.0023 | -0.010375
-0.45 | -0.0001465 | -0.001375 | -0.00753
-0.44 | 0.0001455 | -0.00017 | -0.00129
-0.43 | 0.0005935 | 0.000855 | 0.0019
-0.42 | 0.0011485 | 0.002785 | 0.009285
-0.41 | 0.0018515 | 0.00508 | 0.017665
-0.4 | 0.0029115 | 0.008715 | 0.029435
-0.39 | 0.0043305 | 0.013535 | 0.04704
-0.38 | 0.0062025 | 0.01961 | 0.074075
-0.37 | 0.0087105 | 0.02868 | 0.104545
-0.36 | 0.014064 | 0.040825 | 0.1485
-0.35 | 0.0195965 | 0.058165 | 0.2112
-0.34 | 0.02518 | 0.080515 | 0.297
-0.33 | 0.034645 | 0.111865 | 0.4232
-0.32 | 0.04808 | 0.16404 | 0.5902
-0.31 | 0.06661 | 0.226525 | 0.82215
-0.3 | 0.092215 | 0.30155 | 1.14655
-0.29 | 0.12594 | 0.41465 | 1.596
-0.28 | 0.188715 | 0.5753 | 2.1846
-0.27 | 0.25699 | 0.78885 | 2.9925
-0.26 | 0.3347 | 1.0828 | 4.14
-0.25 | 0.45365 | 1.52675 | 5.6145
-0.24 | 0.6208 | 2.0578 | 7.575
-0.23 | 0.84895 | 2.712 | 10.2215
-0.22 | 1.15365 | 3.6975 | 13.7835
-0.21 | 1.63445 | 5.024 | 18.5705
-0.2 | 2.2045 | 6.7295 | 24.875
-0.19 | 2.903 | 9.128 | 33.26
-0.18 | 3.923 | 12.0085 | 43.68
-0.17 | 5.2165 | 16.0855 | 55.985
-0.16 | 7.009 | 21.435 | 72.81
-0.15 | 9.4165 | 28.11 | 93.51
-0.14 | 12.4615 | 36.725 | 118.295
-0.13 | 16.489 | 47.44 | 147.46
-0.12 | 21.6205 | 60.965 | 179.95
-0.11 | 28.41 | 77.645 | 214.95
-0.1 | 37.28 | 99.28 | 258.6
-0.09 | 47.74 | 124.63 | 303.35
-0.08 | 60.54 | 152.975 | 349.2
-0.07 | 76.315 | 187.75 | 398.7
-0.06 | 95.07 | 225.5 | 447.2
-0.05 | 114.895 | 266.55 | 497.8
-0.04 | 140.395 | 311.55 | 547.75
-0.03 | 169.75 | 358.6 | 598.3
-0.02 | 200.9 | 407.8 | 642.9
-0.01 | 234.5 | 460.45 | 702.35
0 | 267.15 | 513.85 | 746.05
0.01 | 299.5 | 562.45 | 774
0.02 | 335.35 | 612.4 | 821
0.03 | 366.85 | 655.85 | 860
0.04 | 394.05 | 698.2 | 884.5
0.05 | 422.65 | 740.35 | 921.5
0.06 | 446.95 | 784.5 | 960
0.07 | 467.05 | 823.5 | 985.5
0.08 | 479.7 | 849.5 | 1016
0.09 | 489.95 | 878.5 | 1027.5
0.1 | 491.4 | 912 | 1045.5
0.11 | 495.4 | 946 | 1077.5
0.12 | 496 | 968.5 | 1096
0.13 | 488.5 | 984.5 | 1101
0.14 | 483.5 | 992 | 1110
0.15 | 477.5 | 1022.5 | 1135.5
0.16 | 462 | 1049.5 | 1146.5
0.17 | 438 | 1050.5 | 1147.5
0.18 | 416.5 | 1065 | 1150.5
0.19 | 402.5 | 1071 | 1158
0.2 | 390.5 | 1086 | 1173
0.21 | 374 | 1095 | 1178
0.22 | 357 | 1093 | 1177
0.23 | 335.5 | 1098.5 | 1167.5
0.24 | 314.5 | 1102 | 1176.5
0.25 | 286.5 | 1103.5 | 1183.5
0.26 | 269.5 | 1104 | 1170
0.27 | 268.5 | 1100 | 1171
0.28 | 250.5 | 1089 | 1162.5
0.29 | 239.5 | 1101 | 1161.5
0.3 | 222 | 1101 | 1161.5
0.31 | 189.5 | 1081.5 | 1151
0.32 | 179 | 1083 | 1137
0.33 | 187.5 | 1068 | 1131.5
0.34 | 184 | 1056.5 | 1126.5
0.35 | 161 | 1053 | 1110.5
0.36 | 139.5 | 1038.5 | 1112.5
0.37 | 130 | 1026 | 1089
0.38 | 147 | 1005 | 1067.5
0.39 | 136 | 992.5 | 1064.5
0.4 | 98.5 | 980.5 | 1047.5
0.41 | 97.5 | 960.5 | 1042
0.42 | 106 | 938.5 | 1021
0.43 | 111.5 | 918 | 998
0.44 | 90.5 | 901 | 986
0.45 | 69 | 882.5 | 966.5
0.46 | 83 | 855 | 943
0.47 | 91 | 823 | 916
0.48 | 88 | 800.5 | 897
0.49 | 62.5 | 779 | 875
0.5 | 41 | 765 | 860