## IDS-VDS Characteristic (mA-mm)
VGS (V) | VDS = 0.100 V | VDS = 0.500 V | VDS = 0.900 V
-0.75 | 0.0006822 | 0.0030148 | 0.010415
-0.74 | 0.0006445 | 0.002914 | 0.010101
-0.73 | 0.0006161 | 0.0027869 | 0.009828
-0.72 | 0.0005842 | 0.0027032 | 0.00949
-0.71 | 0.0005617 | 0.0025991 | 0.009218
-0.7 | 0.0005348 | 0.0025196 | 0.008979
-0.69 | 0.0005139 | 0.0024059 | 0.008641
-0.68 | 0.00048483 | 0.0023283 | 0.008376
-0.67 | 0.00045789 | 0.002227 | 0.008163
-0.66 | 0.0004385 | 0.0021531 | 0.007881
-0.65 | 0.00041799 | 0.0020809 | 0.007591
-0.64 | 0.00039571 | 0.0019839 | 0.00743
-0.63 | 0.00037913 | 0.0019198 | 0.007132
-0.62 | 0.00036598 | 0.001837 | 0.006904
-0.61 | 0.00034654 | 0.0017535 | 0.006703
-0.6 | 0.00032872 | 0.0017058 | 0.006498
-0.59 | 0.00031336 | 0.0016476 | 0.006265
-0.58 | 0.00029708 | 0.0015931 | 0.006075
-0.57 | 0.00028236 | 0.0015266 | 0.005878
-0.56 | 0.00026811 | 0.001465 | 0.00569
-0.55 | 0.00025448 | 0.0014077 | 0.005485
-0.54 | 0.00024033 | 0.0013458 | 0.00534
-0.53 | 0.00022925 | 0.0012959 | 0.005181
-0.52 | 0.00021944 | 0.0012571 | 0.005007
-0.51 | 0.00021041 | 0.0012021 | 0.0048787
-0.5 | 0.00020077 | 0.001164 | 0.0047005
-0.49 | 0.00019374 | 0.0011195 | 0.004554
-0.48 | 0.00018482 | 0.0010899 | 0.004441
-0.47 | 0.00017762 | 0.0010591 | 0.0042937
-0.46 | 0.00017414 | 0.0010322 | 0.004203
-0.45 | 0.00017206 | 0.0010048 | 0.0041487
-0.44 | 0.00017088 | 0.0009988 | 0.0041022
-0.43 | 0.00017305 | 0.0009945 | 0.0040791
-0.42 | 0.00018005 | 0.0010181 | 0.0041264
-0.41 | 0.00019415 | 0.0010461 | 0.0042308
-0.4 | 0.00021457 | 0.0011061 | 0.0044534
-0.39 | 0.00024754 | 0.0012042 | 0.0047959
-0.38 | 0.00029455 | 0.0013506 | 0.0053039
-0.37 | 0.00036253 | 0.0015682 | 0.006107
-0.36 | 0.00045935 | 0.0018771 | 0.007211
-0.35 | 0.0006066 | 0.0023125 | 0.008813
-0.34 | 0.0008013 | 0.002942 | 0.011127
-0.33 | 0.0010684 | 0.0038207 | 0.014359
-0.32 | 0.0014402 | 0.0050226 | 0.018935
-0.31 | 0.0019527 | 0.006859 | 0.025234
-0.3 | 0.0026719 | 0.009235 | 0.034209
-0.29 | 0.0036617 | 0.012487 | 0.046558
-0.28 | 0.0050238 | 0.016963 | 0.06406
-0.27 | 0.007243 | 0.023183 | 0.08742
-0.26 | 0.00988 | 0.031745 | 0.11967
-0.25 | 0.013492 | 0.043422 | 0.16453
-0.24 | 0.018429 | 0.06004 | 0.22471
-0.23 | 0.02523 | 0.08171 | 0.30693
-0.22 | 0.034349 | 0.11133 | 0.4174
-0.21 | 0.046964 | 0.15133 | 0.56557
-0.2 | 0.06515 | 0.20434 | 0.7635
-0.19 | 0.08853 | 0.27727 | 1.0319
-0.18 | 0.12035 | 0.37518 | 1.3879
-0.17 | 0.16319 | 0.50441 | 1.8539
-0.16 | 0.21921 | 0.6754 | 2.4625
-0.15 | 0.29545 | 0.9049 | 3.2223
-0.14 | 0.39774 | 1.204 | 4.232
-0.13 | 0.53288 | 1.5919 | 5.4737
-0.12 | 0.7109 | 2.1058 | 7.037
-0.11 | 0.9469 | 2.7673 | 8.931
-0.1 | 1.2551 | 3.5813 | 11.213
-0.09 | 1.6577 | 4.6771 | 13.957
-0.08 | 2.1651 | 5.966 | 17.106
-0.07 | 2.8124 | 7.587 | 20.634
-0.06 | 3.6387 | 9.552 | 24.826
-0.05 | 4.6614 | 11.933 | 29.457
-0.04 | 5.85 | 14.682 | 34.643
-0.03 | 7.377 | 17.943 | 40.26
-0.02 | 9.161 | 21.696 | 46.295
-0.01 | 11.286 | 25.937 | 52.921
0 | 13.733 | 30.743 | 60.06
0.01 | 16.53 | 36.045 | 67.55
0.02 | 19.628 | 41.726 | 75.46
0.03 | 23.158 | 48.074 | 83.9
0.04 | 26.916 | 54.731 | 92.41
0.05 | 30.955 | 61.82 | 101.54
0.06 | 35.289 | 69.48 | 110.82
0.07 | 39.853 | 77.33 | 120.5
0.08 | 44.619 | 85.75 | 130.39
0.09 | 49.453 | 94.37 | 140.52
0.1 | 54.384 | 103.32 | 150.9
0.11 | 59.28 | 112.48 | 161.48
0.12 | 64.35 | 122 | 172.45
0.13 | 69.27 | 131.78 | 183.24
0.14 | 74.14 | 141.64 | 194.34
0.15 | 78.88 | 151.82 | 205.65
0.16 | 83.63 | 162.11 | 217.03
0.17 | 88.26 | 172.56 | 228.53
0.18 | 92.68 | 183.07 | 239.84
0.19 | 96.77 | 193.81 | 251.49
0.2 | 100.76 | 204.64 | 263.19
0.21 | 104.46 | 215.44 | 275
0.22 | 108.13 | 226.46 | 286.79
0.23 | 111.81 | 237.44 | 298.52
0.24 | 115.08 | 248.39 | 310.18
0.25 | 118.04 | 259.58 | 322.13
0.26 | 120.78 | 270.53 | 333.84
0.27 | 123.43 | 281.62 | 345.38
0.28 | 126.05 | 292.64 | 357.19
0.29 | 128.49 | 303.64 | 368.95
0.3 | 130.96 | 314.51 | 380.64
0.31 | 133.09 | 325.53 | 392.22
0.32 | 135.05 | 336.38 | 403.54
0.33 | 136.61 | 347.17 | 414.96
0.34 | 138.56 | 357.91 | 426.31
0.35 | 140.39 | 368.23 | 437.57
0.36 | 141.8 | 378.86 | 448.66
0.37 | 143.26 | 389.29 | 459.68
0.38 | 144.46 | 399.45 | 470.5
0.39 | 145.89 | 409.54 | 481.28
0.4 | 147.27 | 419.22 | 491.84
0.41 | 148.13 | 429.06 | 502.14
0.42 | 149.16 | 438.72 | 512.61
0.43 | 150.09 | 448.05 | 522.71
0.44 | 151.38 | 457.04 | 532.7
0.45 | 152.26 | 465.95 | 542.47
0.46 | 152.88 | 474.81 | 551.97
0.47 | 153.67 | 483.23 | 561.47
0.48 | 154.6 | 491.39 | 570.3
0.49 | 155.49 | 499.2 | 579.6
0.5 | 155.92 | 507.07 | 588.2

## Tranconductance (mS-mm)
VGS (V) | VDS = 0.100 V | VDS = 0.500 V | VDS = 0.900 V
-0.75 | -0.00377 | -0.01008 | -0.0314
-0.74 | -0.003305 | -0.011395 | -0.02935
-0.73 | -0.003015 | -0.01054 | -0.03055
-0.72 | -0.00272 | -0.00939 | -0.0305
-0.71 | -0.00247 | -0.00918 | -0.02555
-0.7 | -0.00239 | -0.00966 | -0.02885
-0.69 | -0.0024985 | -0.009565 | -0.03015
-0.68 | -0.0028005 | -0.008945 | -0.0239
-0.67 | -0.0023165 | -0.00876 | -0.02475
-0.66 | -0.001995 | -0.007305 | -0.0286
-0.65 | -0.0021395 | -0.00846 | -0.02255
-0.64 | -0.001943 | -0.008055 | -0.02295
-0.63 | -0.0014865 | -0.007345 | -0.0263
-0.62 | -0.0016295 | -0.008315 | -0.02145
-0.61 | -0.001863 | -0.00656 | -0.0203
-0.6 | -0.001659 | -0.005295 | -0.0219
-0.59 | -0.001582 | -0.005635 | -0.02115
-0.58 | -0.00155 | -0.00605 | -0.01935
-0.57 | -0.0014485 | -0.006405 | -0.01925
-0.56 | -0.001394 | -0.005945 | -0.01965
-0.55 | -0.001389 | -0.00596 | -0.0175
-0.54 | -0.0012615 | -0.00559 | -0.0152
-0.53 | -0.0010445 | -0.004435 | -0.01665
-0.52 | -0.000942 | -0.00469 | -0.015115
-0.51 | -0.0009335 | -0.004655 | -0.015325
-0.5 | -0.0008335 | -0.00413 | -0.016235
-0.49 | -0.0007975 | -0.003705 | -0.012975
-0.48 | -0.000806 | -0.00302 | -0.013015
-0.47 | -0.000534 | -0.002885 | -0.0119
-0.46 | -0.000278 | -0.002715 | -0.00725
-0.45 | -0.000163 | -0.00167 | -0.00504
-0.44 | 4.95e-05 | -0.000515 | -0.00348
-0.43 | 0.0004585 | 0.000965 | 0.00121
-0.42 | 0.001055 | 0.00258 | 0.007585
-0.41 | 0.001726 | 0.0044 | 0.01635
-0.4 | 0.0026695 | 0.007905 | 0.028255
-0.39 | 0.003999 | 0.012225 | 0.042525
-0.38 | 0.0057495 | 0.0182 | 0.065555
-0.37 | 0.00824 | 0.026325 | 0.095355
-0.36 | 0.0122035 | 0.037215 | 0.1353
-0.35 | 0.0170975 | 0.053245 | 0.1958
-0.34 | 0.02309 | 0.07541 | 0.2773
-0.33 | 0.031945 | 0.10403 | 0.3904
-0.32 | 0.044215 | 0.151915 | 0.54375
-0.31 | 0.061585 | 0.21062 | 0.7637
-0.3 | 0.08545 | 0.2814 | 1.0662
-0.29 | 0.117595 | 0.3864 | 1.49255
-0.28 | 0.179065 | 0.5348 | 2.0431
-0.27 | 0.24281 | 0.7391 | 2.7805
-0.26 | 0.31245 | 1.01195 | 3.8555
-0.25 | 0.42745 | 1.41475 | 5.252
-0.24 | 0.5869 | 1.9144 | 7.12
-0.23 | 0.796 | 2.5645 | 9.6345
-0.22 | 1.0867 | 3.481 | 12.932
-0.21 | 1.54005 | 4.6505 | 17.305
-0.2 | 2.0783 | 6.297 | 23.3165
-0.19 | 2.76 | 8.542 | 31.22
-0.18 | 3.733 | 11.357 | 41.1
-0.17 | 4.943 | 15.011 | 53.73
-0.16 | 6.613 | 20.0245 | 68.42
-0.15 | 8.9265 | 26.43 | 88.475
-0.14 | 11.8715 | 34.35 | 112.57
-0.13 | 15.658 | 45.09 | 140.25
-0.12 | 20.701 | 58.77 | 172.865
-0.11 | 27.21 | 73.775 | 208.8
-0.1 | 35.54 | 95.49 | 251.3
-0.09 | 45.5 | 119.235 | 294.65
-0.08 | 57.735 | 145.495 | 333.85
-0.07 | 73.68 | 179.3 | 386
-0.06 | 92.45 | 217.3 | 441.15
-0.05 | 110.565 | 256.5 | 490.85
-0.04 | 135.78 | 300.5 | 540.15
-0.03 | 165.55 | 350.7 | 582.6
-0.02 | 195.45 | 399.7 | 633.05
-0.01 | 228.6 | 452.35 | 688.25
0 | 262.2 | 505.4 | 731.45
0.01 | 294.75 | 549.15 | 770
0.02 | 331.4 | 601.45 | 817.5
0.03 | 364.4 | 650.25 | 847.5
0.04 | 389.85 | 687.3 | 882
0.05 | 418.65 | 737.45 | 920.5
0.06 | 444.9 | 775.5 | 948
0.07 | 466.5 | 813.5 | 978.5
0.08 | 480 | 852 | 1001
0.09 | 488.25 | 878.5 | 1025.5
0.1 | 491.35 | 905.5 | 1048
0.11 | 498.3 | 934 | 1077.5
0.12 | 499.5 | 965 | 1088
0.13 | 489.5 | 982 | 1094.5
0.14 | 480.5 | 1002 | 1120.5
0.15 | 474.5 | 1023.5 | 1134.5
0.16 | 469 | 1037 | 1144
0.17 | 452.5 | 1048 | 1140.5
0.18 | 425.5 | 1062.5 | 1148
0.19 | 404 | 1078.5 | 1167.5
0.2 | 384.5 | 1081.5 | 1175.5
0.21 | 368.5 | 1091 | 1180
0.22 | 367.5 | 1100 | 1176
0.23 | 347.5 | 1096.5 | 1169.5
0.24 | 311.5 | 1107 | 1180.5
0.25 | 285 | 1107 | 1183
0.26 | 269.5 | 1102 | 1162.5
0.27 | 263.5 | 1105.5 | 1167.5
0.28 | 253 | 1101 | 1178.5
0.29 | 245.5 | 1093.5 | 1172.5
0.3 | 230 | 1094.5 | 1163.5
0.31 | 204.5 | 1093.5 | 1145
0.32 | 176 | 1082 | 1137
0.33 | 175.5 | 1076.5 | 1138.5
0.34 | 189 | 1053 | 1130.5
0.35 | 162 | 1047.5 | 1117.5
0.36 | 143.5 | 1053 | 1105.5
0.37 | 133 | 1029.5 | 1092
0.38 | 131.5 | 1012.5 | 1080
0.39 | 140.5 | 988.5 | 1067
0.4 | 112 | 976 | 1043
0.41 | 94.5 | 975 | 1038.5
0.42 | 98 | 949.5 | 1028.5
0.43 | 111 | 916 | 1004.5
0.44 | 108.5 | 895 | 988
0.45 | 75 | 888.5 | 963.5
0.46 | 70.5 | 864 | 950
0.47 | 86 | 829 | 916.5
0.48 | 91 | 798.5 | 906.5
0.49 | 66 | 784 | 895
0.5 | 43 | 787 | 860