## IDS-VDS Characteristic (mA-mm)
VGS (V) | VDS = 0.100 V | VDS = 0.500 V | VDS = 0.900 V
-0.75 | 0.0007988 | 0.0034864 | 0.011866
-0.74 | 0.0007665 | 0.0033598 | 0.011503
-0.73 | 0.0007313 | 0.0032498 | 0.011198
-0.72 | 0.0007025 | 0.0031253 | 0.010815
-0.71 | 0.0006721 | 0.003027 | 0.010481
-0.7 | 0.0006409 | 0.0029064 | 0.010201
-0.69 | 0.000607 | 0.0028144 | 0.009927
-0.68 | 0.0005851 | 0.002694 | 0.009653
-0.67 | 0.0005605 | 0.0025895 | 0.009269
-0.66 | 0.0005303 | 0.002494 | 0.009038
-0.65 | 0.0005048 | 0.002395 | 0.008735
-0.64 | 0.00047768 | 0.0023317 | 0.00846
-0.63 | 0.00046035 | 0.0022288 | 0.008216
-0.62 | 0.00043795 | 0.0021459 | 0.007927
-0.61 | 0.00041926 | 0.0020709 | 0.007717
-0.6 | 0.00039897 | 0.0019896 | 0.007471
-0.59 | 0.00037809 | 0.0019174 | 0.007237
-0.58 | 0.00036041 | 0.0018475 | 0.007055
-0.57 | 0.00034468 | 0.0017754 | 0.006796
-0.56 | 0.00033067 | 0.0017032 | 0.006574
-0.55 | 0.00031365 | 0.0016428 | 0.006356
-0.54 | 0.00029826 | 0.0015793 | 0.006196
-0.53 | 0.00028221 | 0.0015206 | 0.005981
-0.52 | 0.00026792 | 0.0014604 | 0.005799
-0.51 | 0.00025536 | 0.0014087 | 0.005633
-0.5 | 0.00024631 | 0.0013572 | 0.005476
-0.49 | 0.0002342 | 0.0013129 | 0.005297
-0.48 | 0.00022607 | 0.0012757 | 0.00517
-0.47 | 0.00021822 | 0.0012372 | 0.005036
-0.46 | 0.00021271 | 0.0012052 | 0.0049387
-0.45 | 0.00020888 | 0.0011873 | 0.0048288
-0.44 | 0.00020812 | 0.0011749 | 0.0047764
-0.43 | 0.00021059 | 0.0011747 | 0.0047961
-0.42 | 0.00021796 | 0.0011902 | 0.004828
-0.41 | 0.00023228 | 0.0012303 | 0.0049934
-0.4 | 0.000257 | 0.0013059 | 0.0052331
-0.39 | 0.00029316 | 0.0014182 | 0.0056348
-0.38 | 0.00034643 | 0.0015937 | 0.00632
-0.37 | 0.0004229 | 0.001845 | 0.007249
-0.36 | 0.00053238 | 0.0022096 | 0.008566
-0.35 | 0.0007266 | 0.002724 | 0.010445
-0.34 | 0.0009514 | 0.0034567 | 0.013237
-0.33 | 0.0012577 | 0.004469 | 0.017048
-0.32 | 0.0016918 | 0.006035 | 0.022392
-0.31 | 0.0022789 | 0.007961 | 0.029999
-0.3 | 0.0031048 | 0.010727 | 0.040532
-0.29 | 0.0042186 | 0.014487 | 0.055277
-0.28 | 0.005881 | 0.019708 | 0.07549
-0.27 | 0.008041 | 0.026794 | 0.10302
-0.26 | 0.010987 | 0.036639 | 0.14043
-0.25 | 0.015015 | 0.050026 | 0.19189
-0.24 | 0.020489 | 0.06931 | 0.26115
-0.23 | 0.028072 | 0.094 | 0.35798
-0.22 | 0.038156 | 0.12759 | 0.48476
-0.21 | 0.052056 | 0.1724 | 0.6546
-0.2 | 0.07303 | 0.23404 | 0.8825
-0.19 | 0.09879 | 0.31456 | 1.1867
-0.18 | 0.13352 | 0.42536 | 1.5822
-0.17 | 0.18075 | 0.5746 | 2.1089
-0.16 | 0.24312 | 0.7646 | 2.7854
-0.15 | 0.32566 | 1.0224 | 3.6304
-0.14 | 0.4384 | 1.3564 | 4.7124
-0.13 | 0.5848 | 1.7924 | 6.096
-0.12 | 0.7814 | 2.3596 | 7.772
-0.11 | 1.033 | 3.0571 | 9.767
-0.1 | 1.3687 | 3.9657 | 12.131
-0.09 | 1.798 | 5.1253 | 15.015
-0.08 | 2.3434 | 6.511 | 18.226
-0.07 | 3.0345 | 8.242 | 21.951
-0.06 | 3.898 | 10.306 | 26.209
-0.05 | 4.974 | 12.779 | 30.766
-0.04 | 6.237 | 15.672 | 35.928
-0.03 | 7.814 | 18.995 | 41.532
-0.02 | 9.656 | 22.747 | 47.528
-0.01 | 11.817 | 27.033 | 54.008
0 | 14.298 | 31.869 | 60.99
0.01 | 17.094 | 37.158 | 68.29
0.02 | 20.161 | 42.755 | 75.89
0.03 | 23.646 | 48.95 | 83.99
0.04 | 27.331 | 55.557 | 92.3
0.05 | 31.292 | 62.36 | 100.86
0.06 | 35.524 | 69.71 | 109.81
0.07 | 39.927 | 77.44 | 119.08
0.08 | 44.49 | 85.45 | 128.49
0.09 | 49.116 | 93.57 | 138.2
0.1 | 53.823 | 102.2 | 147.87
0.11 | 58.42 | 111 | 157.95
0.12 | 63.25 | 120.12 | 168.28
0.13 | 67.91 | 129.38 | 178.57
0.14 | 72.51 | 138.68 | 189.06
0.15 | 76.98 | 148.34 | 199.61
0.16 | 81.32 | 158.11 | 210.45
0.17 | 85.53 | 167.98 | 221.22
0.18 | 89.64 | 177.91 | 232.09
0.19 | 93.52 | 188.07 | 242.94
0.2 | 97.19 | 198.2 | 253.95
0.21 | 100.62 | 208.53 | 265.1
0.22 | 103.96 | 218.89 | 276.25
0.23 | 107.17 | 229.11 | 287.41
0.24 | 110.13 | 239.58 | 298.32
0.25 | 112.93 | 250.1 | 309.68
0.26 | 115.51 | 260.52 | 320.8
0.27 | 117.87 | 271.02 | 331.9
0.28 | 120.32 | 281.24 | 343.09
0.29 | 122.38 | 291.72 | 354.1
0.3 | 124.55 | 302.14 | 365.25
0.31 | 126.44 | 312.48 | 376.33
0.32 | 128.17 | 322.66 | 387.26
0.33 | 129.86 | 333.02 | 398.14
0.34 | 131.4 | 343.08 | 408.98
0.35 | 132.96 | 353.14 | 419.7
0.36 | 134.3 | 363.05 | 430.35
0.37 | 135.66 | 372.89 | 441.15
0.38 | 136.72 | 382.7 | 451.52
0.39 | 137.95 | 392.26 | 462
0.4 | 139.08 | 401.76 | 472.23
0.41 | 139.95 | 411.18 | 482.39
0.42 | 141.06 | 420.25 | 492.65
0.43 | 141.78 | 429.32 | 502.44
0.44 | 142.76 | 438.14 | 512.28
0.45 | 143.57 | 446.81 | 521.87
0.46 | 144.18 | 455.25 | 531.45
0.47 | 145.01 | 463.46 | 540.71
0.48 | 145.63 | 471.45 | 549.91
0.49 | 146.33 | 479.17 | 558.91
0.5 | 146.81 | 486.75 | 567.74

## Tranconductance (mS-mm)
VGS (V) | VDS = 0.100 V | VDS = 0.500 V | VDS = 0.900 V
-0.75 | -0.00323 | -0.01266 | -0.0363
-0.74 | -0.003375 | -0.01183 | -0.0334
-0.73 | -0.0032 | -0.011725 | -0.0344
-0.72 | -0.00296 | -0.01114 | -0.03585
-0.71 | -0.00308 | -0.010945 | -0.0307
-0.7 | -0.003255 | -0.01063 | -0.0277
-0.69 | -0.00279 | -0.01062 | -0.0274
-0.68 | -0.002325 | -0.011245 | -0.0329
-0.67 | -0.00274 | -0.01 | -0.03075
-0.66 | -0.002785 | -0.009725 | -0.0267
-0.65 | -0.002631 | -0.008115 | -0.0289
-0.64 | -0.0022225 | -0.00831 | -0.02595
-0.63 | -0.0019865 | -0.00929 | -0.02665
-0.62 | -0.0020545 | -0.007895 | -0.02495
-0.61 | -0.001949 | -0.007815 | -0.0228
-0.6 | -0.0020585 | -0.007675 | -0.024
-0.59 | -0.001928 | -0.007105 | -0.0208
-0.58 | -0.0016705 | -0.0071 | -0.02205
-0.57 | -0.001487 | -0.007215 | -0.02405
-0.56 | -0.0015515 | -0.00663 | -0.022
-0.55 | -0.0016205 | -0.006195 | -0.0189
-0.54 | -0.001572 | -0.00611 | -0.01875
-0.53 | -0.001517 | -0.005945 | -0.01985
-0.52 | -0.0013425 | -0.005595 | -0.0174
-0.51 | -0.0010805 | -0.00516 | -0.01615
-0.5 | -0.001058 | -0.00479 | -0.0168
-0.49 | -0.001012 | -0.004075 | -0.0153
-0.48 | -0.000799 | -0.003785 | -0.01305
-0.47 | -0.000668 | -0.003525 | -0.011565
-0.46 | -0.000467 | -0.002495 | -0.01036
-0.45 | -0.0002295 | -0.001515 | -0.008115
-0.44 | 8.55e-05 | -0.00063 | -0.001635
-0.43 | 0.000492 | 0.000765 | 0.00258
-0.42 | 0.0010845 | 0.00278 | 0.009865
-0.41 | 0.001952 | 0.005785 | 0.020255
-0.4 | 0.003044 | 0.009395 | 0.03207
-0.39 | 0.0044715 | 0.01439 | 0.054345
-0.38 | 0.006487 | 0.02134 | 0.08071
-0.37 | 0.0092975 | 0.030795 | 0.1123
-0.36 | 0.015185 | 0.04395 | 0.1598
-0.35 | 0.020951 | 0.062355 | 0.23355
-0.34 | 0.026555 | 0.08725 | 0.33015
-0.33 | 0.03702 | 0.128915 | 0.45775
-0.32 | 0.05106 | 0.1746 | 0.64755
-0.31 | 0.07065 | 0.2346 | 0.907
-0.3 | 0.096985 | 0.3263 | 1.2639
-0.29 | 0.13881 | 0.44905 | 1.7479
-0.28 | 0.19112 | 0.61535 | 2.38715
-0.27 | 0.2553 | 0.84655 | 3.247
-0.26 | 0.3487 | 1.1616 | 4.4435
-0.25 | 0.4751 | 1.63355 | 6.036
-0.24 | 0.65285 | 2.1987 | 8.3045
-0.23 | 0.88335 | 2.914 | 11.1805
-0.22 | 1.1992 | 3.92 | 14.831
-0.21 | 1.7437 | 5.3225 | 19.887
-0.2 | 2.3367 | 7.108 | 26.605
-0.19 | 3.0245 | 9.566 | 34.985
-0.18 | 4.098 | 13.002 | 46.11
-0.17 | 5.48 | 16.962 | 60.16
-0.16 | 7.2455 | 22.39 | 76.075
-0.15 | 9.764 | 29.59 | 96.35
-0.14 | 12.957 | 38.5 | 123.28
-0.13 | 17.15 | 50.16 | 152.98
-0.12 | 22.41 | 63.235 | 183.55
-0.11 | 29.365 | 80.305 | 217.95
-0.1 | 38.25 | 103.41 | 262.4
-0.09 | 48.735 | 127.265 | 304.75
-0.08 | 61.825 | 155.835 | 346.8
-0.07 | 77.73 | 189.75 | 399.15
-0.06 | 96.975 | 226.85 | 440.75
-0.05 | 116.95 | 268.3 | 485.95
-0.04 | 142 | 310.8 | 538.3
-0.03 | 170.95 | 353.75 | 580
-0.02 | 200.15 | 401.9 | 623.8
-0.01 | 232.1 | 456.1 | 673.1
0 | 263.85 | 506.25 | 714.1
0.01 | 293.15 | 544.3 | 745
0.02 | 327.6 | 589.6 | 785
0.03 | 358.5 | 640.1 | 820.5
0.04 | 382.3 | 670.5 | 843.5
0.05 | 409.65 | 707.65 | 875.5
0.06 | 431.75 | 754 | 911
0.07 | 448.3 | 787 | 934
0.08 | 459.45 | 806.5 | 956
0.09 | 466.65 | 837.5 | 969
0.1 | 465.2 | 871.5 | 987.5
0.11 | 471.35 | 896 | 1020.5
0.12 | 474.5 | 919 | 1031
0.13 | 463 | 928 | 1039
0.14 | 453.5 | 948 | 1052
0.15 | 440.5 | 971.5 | 1069.5
0.16 | 427.5 | 982 | 1080.5
0.17 | 416 | 990 | 1082
0.18 | 399.5 | 1004.5 | 1086
0.19 | 377.5 | 1014.5 | 1093
0.2 | 355 | 1023 | 1108
0.21 | 338.5 | 1034.5 | 1115
0.22 | 327.5 | 1029 | 1115.5
0.23 | 308.5 | 1034.5 | 1103.5
0.24 | 288 | 1049.5 | 1113.5
0.25 | 269 | 1047 | 1124
0.26 | 247 | 1046 | 1111
0.27 | 240.5 | 1036 | 1114.5
0.28 | 225.5 | 1035 | 1110
0.29 | 211.5 | 1045 | 1108
0.3 | 203 | 1038 | 1111.5
0.31 | 181 | 1026 | 1100.5
0.32 | 171 | 1027 | 1090.5
0.33 | 161.5 | 1021 | 1086
0.34 | 155 | 1006 | 1078
0.35 | 145 | 998.5 | 1068.5
0.36 | 135 | 987.5 | 1072.5
0.37 | 121 | 982.5 | 1058.5
0.38 | 114.5 | 968.5 | 1042.5
0.39 | 118 | 953 | 1035.5
0.4 | 100 | 946 | 1019.5
0.41 | 99 | 924.5 | 1021
0.42 | 91.5 | 907 | 1002.5
0.43 | 85 | 894.5 | 981.5
0.44 | 89.5 | 874.5 | 971.5
0.45 | 71 | 855.5 | 958.5
0.46 | 72 | 832.5 | 942
0.47 | 72.5 | 810 | 923
0.48 | 66 | 785.5 | 910
0.49 | 59 | 765 | 891.5
0.5 | 48 | 758 | 883