## IDS-VDS Characteristic (mA-mm)
VGS (V) | VDS = 0.100 V | VDS = 0.500 V | VDS = 0.900 V
-0.75 | 0.0007278 | 0.0032078 | 0.010825
-0.74 | 0.0006955 | 0.0030783 | 0.010494
-0.73 | 0.0006607 | 0.0029792 | 0.010158
-0.72 | 0.0006337 | 0.0028549 | 0.009851
-0.71 | 0.0006069 | 0.0027655 | 0.009549
-0.7 | 0.0005787 | 0.002678 | 0.009278
-0.69 | 0.0005497 | 0.0025686 | 0.008997
-0.68 | 0.0005247 | 0.0024717 | 0.008687
-0.67 | 0.0005069 | 0.0023829 | 0.008426
-0.66 | 0.0004832 | 0.0022906 | 0.008176
-0.65 | 0.00046037 | 0.0021962 | 0.007947
-0.64 | 0.00043714 | 0.002129 | 0.007686
-0.63 | 0.0004165 | 0.0020576 | 0.00746
-0.62 | 0.00039995 | 0.0019602 | 0.007165
-0.61 | 0.00038014 | 0.0018948 | 0.006942
-0.6 | 0.00036568 | 0.0018233 | 0.0068
-0.59 | 0.00034844 | 0.0017617 | 0.006606
-0.58 | 0.00033143 | 0.0016966 | 0.006363
-0.57 | 0.00031623 | 0.0016381 | 0.006138
-0.56 | 0.00030174 | 0.0015631 | 0.005931
-0.55 | 0.00028768 | 0.0015104 | 0.005717
-0.54 | 0.00027324 | 0.0014579 | 0.005577
-0.53 | 0.00026164 | 0.0014079 | 0.005417
-0.52 | 0.00024887 | 0.0013593 | 0.005226
-0.51 | 0.00023856 | 0.0012962 | 0.005077
-0.5 | 0.0002277 | 0.0012604 | 0.0049376
-0.49 | 0.00021756 | 0.0012231 | 0.0048023
-0.48 | 0.00020953 | 0.001174 | 0.0046649
-0.47 | 0.00020201 | 0.001148 | 0.0045322
-0.46 | 0.00019777 | 0.0011264 | 0.0044671
-0.45 | 0.00019496 | 0.0011091 | 0.0044093
-0.44 | 0.00019605 | 0.0010983 | 0.0043989
-0.43 | 0.00020063 | 0.0011078 | 0.0044033
-0.42 | 0.00020991 | 0.0011308 | 0.0045028
-0.41 | 0.00022699 | 0.0011789 | 0.0046625
-0.4 | 0.00025299 | 0.0012586 | 0.0049531
-0.39 | 0.00029313 | 0.0013917 | 0.0054032
-0.38 | 0.00035011 | 0.001581 | 0.006189
-0.37 | 0.00043189 | 0.0018545 | 0.007159
-0.36 | 0.00054682 | 0.0022475 | 0.008599
-0.35 | 0.0007472 | 0.0027878 | 0.010659
-0.34 | 0.0009866 | 0.0035717 | 0.013617
-0.33 | 0.0013134 | 0.0046447 | 0.017773
-0.32 | 0.0017595 | 0.006241 | 0.023545
-0.31 | 0.0023859 | 0.008308 | 0.031449
-0.3 | 0.0032497 | 0.011207 | 0.042762
-0.29 | 0.0044385 | 0.0152 | 0.05854
-0.28 | 0.006264 | 0.02068 | 0.0795
-0.27 | 0.008572 | 0.028269 | 0.10882
-0.26 | 0.011668 | 0.03846 | 0.14889
-0.25 | 0.015975 | 0.052697 | 0.20245
-0.24 | 0.021747 | 0.07275 | 0.27671
-0.23 | 0.029733 | 0.09923 | 0.37621
-0.22 | 0.040462 | 0.134 | 0.5094
-0.21 | 0.054987 | 0.18228 | 0.69
-0.2 | 0.07645 | 0.24583 | 0.93
-0.19 | 0.10332 | 0.33196 | 1.2461
-0.18 | 0.14009 | 0.44876 | 1.6674
-0.17 | 0.18878 | 0.6015 | 2.2142
-0.16 | 0.25467 | 0.8047 | 2.9166
-0.15 | 0.34137 | 1.0683 | 3.7945
-0.14 | 0.45793 | 1.4172 | 4.9405
-0.13 | 0.6113 | 1.8746 | 6.363
-0.12 | 0.8125 | 2.4556 | 8.093
-0.11 | 1.0775 | 3.1835 | 10.156
-0.1 | 1.4186 | 4.131 | 12.639
-0.09 | 1.8679 | 5.3253 | 15.564
-0.08 | 2.4322 | 6.768 | 18.919
-0.07 | 3.1443 | 8.562 | 22.726
-0.06 | 4.0383 | 10.641 | 26.952
-0.05 | 5.1382 | 13.197 | 31.763
-0.04 | 6.451 | 16.192 | 37.018
-0.03 | 8.048 | 19.632 | 42.678
-0.02 | 9.935 | 23.482 | 48.803
-0.01 | 12.165 | 27.899 | 55.421
0 | 14.702 | 32.805 | 62.56
0.01 | 17.56 | 38.183 | 70.01
0.02 | 20.706 | 43.972 | 77.8
0.03 | 24.227 | 50.158 | 86.01
0.04 | 27.968 | 56.898 | 94.56
0.05 | 32.047 | 63.83 | 103.26
0.06 | 36.324 | 71.38 | 112.4
0.07 | 40.805 | 79.31 | 121.86
0.08 | 45.422 | 87.44 | 131.46
0.09 | 50.106 | 95.89 | 141.2
0.1 | 54.858 | 104.5 | 151.28
0.11 | 59.53 | 113.5 | 161.5
0.12 | 64.39 | 122.82 | 172.04
0.13 | 69.14 | 132.24 | 182.67
0.14 | 73.85 | 141.68 | 193.13
0.15 | 78.44 | 151.57 | 203.97
0.16 | 82.73 | 161.58 | 214.94
0.17 | 86.99 | 171.56 | 225.94
0.18 | 91.04 | 181.82 | 237.04
0.19 | 95 | 191.93 | 248.08
0.2 | 98.91 | 202.38 | 259.3
0.21 | 102.52 | 212.94 | 270.71
0.22 | 105.75 | 223.48 | 281.91
0.23 | 108.77 | 234.06 | 293.12
0.24 | 111.72 | 244.46 | 304.49
0.25 | 114.73 | 255.25 | 315.9
0.26 | 117.53 | 265.85 | 327.22
0.27 | 120.05 | 276.46 | 338.63
0.28 | 122.32 | 286.9 | 349.58
0.29 | 124.29 | 297.52 | 360.89
0.3 | 126.41 | 308.1 | 372.28
0.31 | 128.38 | 318.64 | 383.38
0.32 | 130.39 | 329.06 | 394.52
0.33 | 132.12 | 339.32 | 405.51
0.34 | 133.65 | 349.66 | 416.49
0.35 | 134.98 | 359.92 | 427.34
0.36 | 136.45 | 369.86 | 438.16
0.37 | 138.05 | 380 | 448.81
0.38 | 139.04 | 389.75 | 459.48
0.39 | 140.21 | 399.46 | 469.9
0.4 | 141.26 | 409.08 | 480.26
0.41 | 142.48 | 418.46 | 490.55
0.42 | 143.46 | 427.7 | 500.58
0.43 | 144.12 | 436.79 | 510.65
0.44 | 145.01 | 445.69 | 520.41
0.45 | 145.83 | 454.41 | 530.06
0.46 | 146.81 | 462.86 | 539.73
0.47 | 147.53 | 471.01 | 548.94
0.48 | 148.05 | 479.08 | 558.12
0.49 | 148.7 | 486.93 | 567.09
0.5 | 149.69 | 494.35 | 575.4

## Tranconductance (mS-mm)
VGS (V) | VDS = 0.100 V | VDS = 0.500 V | VDS = 0.900 V
-0.75 | -0.00323 | -0.01295 | -0.0331
-0.74 | -0.003355 | -0.01143 | -0.03335
-0.73 | -0.00309 | -0.01117 | -0.03215
-0.72 | -0.00269 | -0.010685 | -0.03045
-0.71 | -0.00275 | -0.008845 | -0.02865
-0.7 | -0.00286 | -0.009845 | -0.0276
-0.69 | -0.0027 | -0.010315 | -0.02955
-0.68 | -0.00214 | -0.009285 | -0.02855
-0.67 | -0.002075 | -0.009055 | -0.02555
-0.66 | -0.0023265 | -0.009335 | -0.02395
-0.65 | -0.002303 | -0.00808 | -0.0245
-0.64 | -0.0021935 | -0.00693 | -0.02435
-0.63 | -0.0018595 | -0.00844 | -0.02605
-0.62 | -0.001818 | -0.00814 | -0.0259
-0.61 | -0.0017135 | -0.006845 | -0.01825
-0.6 | -0.001585 | -0.006655 | -0.0168
-0.59 | -0.0017125 | -0.006335 | -0.02185
-0.58 | -0.0016105 | -0.00618 | -0.0234
-0.57 | -0.0014845 | -0.006675 | -0.0216
-0.56 | -0.0014275 | -0.006385 | -0.02105
-0.55 | -0.001425 | -0.00526 | -0.0177
-0.54 | -0.001302 | -0.005125 | -0.015
-0.53 | -0.0012185 | -0.00493 | -0.01755
-0.52 | -0.001154 | -0.005585 | -0.017
-0.51 | -0.0010585 | -0.004945 | -0.01442
-0.5 | -0.00105 | -0.003655 | -0.013735
-0.49 | -0.0009085 | -0.00432 | -0.013635
-0.48 | -0.0007775 | -0.003755 | -0.013505
-0.47 | -0.000588 | -0.00238 | -0.00989
-0.46 | -0.0003525 | -0.001945 | -0.006145
-0.45 | -8.6e-05 | -0.001405 | -0.00341
-0.44 | 0.0002835 | -6.5e-05 | -0.0003
-0.43 | 0.000693 | 0.001625 | 0.005195
-0.42 | 0.001318 | 0.003555 | 0.01296
-0.41 | 0.002154 | 0.00639 | 0.022515
-0.4 | 0.003307 | 0.01064 | 0.037035
-0.39 | 0.004856 | 0.01612 | 0.061795
-0.38 | 0.006938 | 0.02314 | 0.08779
-0.37 | 0.0098355 | 0.033325 | 0.1205
-0.36 | 0.0157655 | 0.046665 | 0.175
-0.35 | 0.021989 | 0.06621 | 0.2509
-0.34 | 0.02831 | 0.092845 | 0.3557
-0.33 | 0.038645 | 0.133465 | 0.4964
-0.32 | 0.053625 | 0.183165 | 0.6838
-0.31 | 0.07451 | 0.2483 | 0.96085
-0.3 | 0.10263 | 0.3446 | 1.35455
-0.29 | 0.150715 | 0.47365 | 1.8369
-0.28 | 0.206675 | 0.65345 | 2.514
-0.27 | 0.2702 | 0.889 | 3.4695
-0.26 | 0.37015 | 1.2214 | 4.6815
-0.25 | 0.50395 | 1.7145 | 6.391
-0.24 | 0.6879 | 2.32665 | 8.688
-0.23 | 0.93575 | 3.0625 | 11.6345
-0.22 | 1.2627 | 4.1525 | 15.6895
-0.21 | 1.7994 | 5.5915 | 21.03
-0.2 | 2.41665 | 7.484 | 27.805
-0.19 | 3.182 | 10.1465 | 36.87
-0.18 | 4.273 | 13.477 | 48.405
-0.17 | 5.729 | 17.797 | 62.46
-0.16 | 7.6295 | 23.34 | 79.015
-0.15 | 10.163 | 30.625 | 101.195
-0.14 | 13.4965 | 40.315 | 128.425
-0.13 | 17.7285 | 51.92 | 157.625
-0.12 | 23.31 | 65.445 | 189.65
-0.11 | 30.305 | 83.77 | 227.3
-0.1 | 39.52 | 107.09 | 270.4
-0.09 | 50.68 | 131.85 | 314
-0.08 | 63.82 | 161.835 | 358.1
-0.07 | 80.305 | 193.65 | 401.65
-0.06 | 99.695 | 231.75 | 451.85
-0.05 | 120.635 | 277.55 | 503.3
-0.04 | 145.49 | 321.75 | 545.75
-0.03 | 174.2 | 364.5 | 589.25
-0.02 | 205.85 | 413.35 | 637.15
-0.01 | 238.35 | 466.15 | 687.85
0 | 269.75 | 514.2 | 729.45
0.01 | 300.2 | 558.35 | 762
0.02 | 333.35 | 598.75 | 800
0.03 | 363.1 | 646.3 | 838
0.04 | 391 | 683.6 | 862.5
0.05 | 417.8 | 724.1 | 892
0.06 | 437.9 | 774 | 930
0.07 | 454.9 | 803 | 953
0.08 | 465.05 | 829 | 967
0.09 | 471.8 | 853 | 991
0.1 | 471.2 | 880.5 | 1015
0.11 | 476.6 | 916 | 1038
0.12 | 480.5 | 937 | 1058.5
0.13 | 473 | 943 | 1054.5
0.14 | 465 | 966.5 | 1065
0.15 | 444 | 995 | 1090.5
0.16 | 427.5 | 999.5 | 1098.5
0.17 | 415.5 | 1012 | 1105
0.18 | 400.5 | 1018.5 | 1107
0.19 | 393.5 | 1028 | 1113
0.2 | 376 | 1050.5 | 1131.5
0.21 | 342 | 1055 | 1130.5
0.22 | 312.5 | 1056 | 1120.5
0.23 | 298.5 | 1049 | 1129
0.24 | 298 | 1059.5 | 1139
0.25 | 290.5 | 1069.5 | 1136.5
0.26 | 266 | 1060.5 | 1136.5
0.27 | 239.5 | 1052.5 | 1118
0.28 | 212 | 1053 | 1113
0.29 | 204.5 | 1060 | 1135
0.3 | 204.5 | 1056 | 1124.5
0.31 | 199 | 1048 | 1112
0.32 | 187 | 1034 | 1106.5
0.33 | 163 | 1030 | 1098.5
0.34 | 143 | 1030 | 1091.5
0.35 | 140 | 1010 | 1083.5
0.36 | 153.5 | 1004 | 1073.5
0.37 | 129.5 | 994.5 | 1066
0.38 | 108 | 973 | 1054.5
0.39 | 111 | 966.5 | 1039
0.4 | 113.5 | 950 | 1032.5
0.41 | 110 | 931 | 1016
0.42 | 82 | 916.5 | 1005
0.43 | 77.5 | 899.5 | 991.5
0.44 | 85.5 | 881 | 970.5
0.45 | 90 | 858.5 | 966
0.46 | 85 | 830 | 944
0.47 | 62 | 811 | 919.5
0.48 | 58.5 | 796 | 907.5
0.49 | 82 | 763.5 | 864
0.5 | 99 | 742 | 831