## IDS-VDS Characteristic (mA-mm)
VGS (V) | VDS = 0.100 V | VDS = 0.500 V | VDS = 0.900 V
-0.75 | 0.0009384 | 0.0041836 | 0.014542
-0.74 | 0.0008961 | 0.004032 | 0.014099
-0.73 | 0.0008478 | 0.0038941 | 0.013645
-0.72 | 0.0008121 | 0.0037504 | 0.013228
-0.71 | 0.0007702 | 0.0035978 | 0.012857
-0.7 | 0.0007354 | 0.0034628 | 0.012438
-0.69 | 0.0007003 | 0.0033645 | 0.012056
-0.68 | 0.0006683 | 0.0032235 | 0.011687
-0.67 | 0.0006373 | 0.0030867 | 0.011322
-0.66 | 0.0006112 | 0.0029706 | 0.010998
-0.65 | 0.0005827 | 0.0028602 | 0.010593
-0.64 | 0.0005532 | 0.0027389 | 0.010238
-0.63 | 0.0005297 | 0.002642 | 0.00998
-0.62 | 0.0005022 | 0.0025523 | 0.009656
-0.61 | 0.0004796 | 0.0024625 | 0.009316
-0.6 | 0.00045638 | 0.0023734 | 0.009051
-0.59 | 0.00043451 | 0.0022771 | 0.008766
-0.58 | 0.00041339 | 0.0021937 | 0.008487
-0.57 | 0.00039188 | 0.0021138 | 0.008179
-0.56 | 0.0003696 | 0.0020281 | 0.007963
-0.55 | 0.00035228 | 0.0019613 | 0.007662
-0.54 | 0.00033276 | 0.0018805 | 0.007441
-0.53 | 0.00031705 | 0.0018059 | 0.007199
-0.52 | 0.00030696 | 0.0017423 | 0.007015
-0.51 | 0.00029258 | 0.0016784 | 0.006827
-0.5 | 0.00027742 | 0.0016256 | 0.006521
-0.49 | 0.00026554 | 0.0015497 | 0.00634
-0.48 | 0.00025518 | 0.0015054 | 0.006198
-0.47 | 0.00024469 | 0.0014518 | 0.005965
-0.46 | 0.00023825 | 0.0014207 | 0.005855
-0.45 | 0.00023071 | 0.0013812 | 0.005735
-0.44 | 0.0002275 | 0.0013624 | 0.00566
-0.43 | 0.00022996 | 0.0013539 | 0.005604
-0.42 | 0.00023142 | 0.0013567 | 0.00565
-0.41 | 0.00024475 | 0.0013877 | 0.005781
-0.4 | 0.00026644 | 0.0014387 | 0.005958
-0.39 | 0.0002978 | 0.0015425 | 0.006279
-0.38 | 0.00034669 | 0.0016929 | 0.006844
-0.37 | 0.00041872 | 0.0019193 | 0.007687
-0.36 | 0.00052075 | 0.0022438 | 0.008894
-0.35 | 0.0006979 | 0.0027294 | 0.010664
-0.34 | 0.0009076 | 0.0034034 | 0.013207
-0.33 | 0.0012 | 0.0043528 | 0.016784
-0.32 | 0.0016057 | 0.0056745 | 0.021918
-0.31 | 0.0021596 | 0.007674 | 0.028884
-0.3 | 0.0029509 | 0.010263 | 0.038926
-0.29 | 0.0040347 | 0.013846 | 0.05269
-0.28 | 0.0055095 | 0.018715 | 0.07171
-0.27 | 0.007823 | 0.025586 | 0.09853
-0.26 | 0.010697 | 0.034849 | 0.1337
-0.25 | 0.01461 | 0.047469 | 0.18254
-0.24 | 0.019969 | 0.06567 | 0.24904
-0.23 | 0.027227 | 0.08957 | 0.34031
-0.22 | 0.037187 | 0.12125 | 0.46199
-0.21 | 0.050556 | 0.16498 | 0.6259
-0.2 | 0.07022 | 0.22339 | 0.845
-0.19 | 0.09514 | 0.30212 | 1.135
-0.18 | 0.12921 | 0.40919 | 1.5204
-0.17 | 0.17469 | 0.54952 | 2.0262
-0.16 | 0.23538 | 0.7361 | 2.6633
-0.15 | 0.3157 | 0.9813 | 3.4931
-0.14 | 0.42542 | 1.3088 | 4.5485
-0.13 | 0.56798 | 1.7249 | 5.852
-0.12 | 0.76 | 2.2671 | 7.467
-0.11 | 1.0076 | 2.9535 | 9.386
-0.1 | 1.3333 | 3.8382 | 11.697
-0.09 | 1.7552 | 4.9533 | 14.378
-0.08 | 2.2857 | 6.313 | 17.52
-0.07 | 2.9707 | 7.98 | 21.065
-0.06 | 3.8131 | 9.983 | 25.02
-0.05 | 4.871 | 12.388 | 29.48
-0.04 | 6.102 | 15.125 | 34.331
-0.03 | 7.645 | 18.362 | 39.707
-0.02 | 9.44 | 22.033 | 45.4
-0.01 | 11.541 | 26.12 | 51.523
0 | 13.989 | 30.711 | 58.14
0.01 | 16.692 | 35.693 | 64.98
0.02 | 19.718 | 41.108 | 72.2
0.03 | 23.061 | 47.039 | 79.75
0.04 | 26.623 | 53.234 | 87.61
0.05 | 30.415 | 59.77 | 95.71
0.06 | 34.48 | 66.74 | 104.02
0.07 | 38.704 | 73.95 | 112.74
0.08 | 43.024 | 81.53 | 121.6
0.09 | 47.479 | 89.38 | 130.68
0.1 | 51.92 | 97.45 | 139.93
0.11 | 56.392 | 105.69 | 149.18
0.12 | 60.81 | 114.34 | 158.91
0.13 | 65.22 | 123.07 | 168.64
0.14 | 69.48 | 131.88 | 178.43
0.15 | 73.7 | 140.9 | 188.39
0.16 | 77.85 | 150.05 | 198.49
0.17 | 81.83 | 159.43 | 208.61
0.18 | 85.55 | 168.78 | 218.83
0.19 | 89.1 | 178.33 | 229.13
0.2 | 92.48 | 187.95 | 239.35
0.21 | 95.71 | 197.57 | 249.98
0.22 | 98.89 | 207.35 | 260.42
0.23 | 101.72 | 217.17 | 270.85
0.24 | 104.47 | 226.94 | 281.42
0.25 | 107.05 | 236.86 | 291.88
0.26 | 109.45 | 246.64 | 302.54
0.27 | 111.59 | 256.5 | 313.01
0.28 | 113.79 | 266.33 | 323.55
0.29 | 115.77 | 276.16 | 334.13
0.3 | 117.6 | 285.94 | 344.61
0.31 | 119.48 | 295.77 | 355.11
0.32 | 120.94 | 305.57 | 365.61
0.33 | 122.39 | 315.25 | 376.09
0.34 | 123.91 | 324.99 | 386.35
0.35 | 125.28 | 334.42 | 396.74
0.36 | 126.55 | 343.95 | 406.91
0.37 | 127.59 | 353.46 | 417.21
0.38 | 128.69 | 362.76 | 427.44
0.39 | 129.8 | 371.94 | 437.33
0.4 | 130.87 | 380.99 | 447.34
0.41 | 131.61 | 389.96 | 457.28
0.42 | 132.46 | 398.93 | 467.14
0.43 | 133.33 | 407.58 | 476.91
0.44 | 134.16 | 416.05 | 486.42
0.45 | 135 | 424.47 | 495.94
0.46 | 135.42 | 432.78 | 505.38
0.47 | 136.09 | 440.76 | 514.63
0.48 | 136.83 | 448.58 | 523.67
0.49 | 137.27 | 456.15 | 532.69
0.5 | 137.79 | 463.62 | 541.5

## Tranconductance (mS-mm)
VGS (V) | VDS = 0.100 V | VDS = 0.500 V | VDS = 0.900 V
-0.75 | -0.00423 | -0.01516 | -0.0443
-0.74 | -0.00453 | -0.014475 | -0.04485
-0.73 | -0.0042 | -0.01408 | -0.04355
-0.72 | -0.00388 | -0.014815 | -0.0394
-0.71 | -0.003835 | -0.01438 | -0.0395
-0.7 | -0.003495 | -0.011665 | -0.04005
-0.69 | -0.003355 | -0.011965 | -0.03755
-0.68 | -0.00315 | -0.01389 | -0.0367
-0.67 | -0.002855 | -0.012645 | -0.03445
-0.66 | -0.00273 | -0.011325 | -0.03645
-0.65 | -0.0029 | -0.011585 | -0.038
-0.64 | -0.00265 | -0.01091 | -0.03065
-0.63 | -0.00255 | -0.00933 | -0.0291
-0.62 | -0.002505 | -0.008975 | -0.0332
-0.61 | -0.002291 | -0.008945 | -0.03025
-0.6 | -0.0022545 | -0.00927 | -0.0275
-0.59 | -0.0021495 | -0.008985 | -0.0282
-0.58 | -0.0021315 | -0.008165 | -0.02935
-0.57 | -0.0021895 | -0.00828 | -0.0262
-0.56 | -0.00198 | -0.007625 | -0.02585
-0.55 | -0.001842 | -0.00738 | -0.0261
-0.54 | -0.0017615 | -0.00777 | -0.02315
-0.53 | -0.00129 | -0.00691 | -0.0213
-0.52 | -0.0012235 | -0.006375 | -0.0186
-0.51 | -0.001477 | -0.005835 | -0.0247
-0.5 | -0.001352 | -0.006435 | -0.02435
-0.49 | -0.001112 | -0.00601 | -0.01615
-0.48 | -0.0010425 | -0.004895 | -0.01875
-0.47 | -0.0008465 | -0.004235 | -0.01715
-0.46 | -0.000699 | -0.00353 | -0.0115
-0.45 | -0.0005375 | -0.002915 | -0.00975
-0.44 | -3.75e-05 | -0.001365 | -0.00655
-0.43 | 0.000196 | -0.000285 | -0.0005
-0.42 | 0.0007395 | 0.00169 | 0.00885
-0.41 | 0.001751 | 0.0041 | 0.0154
-0.4 | 0.0026525 | 0.00774 | 0.0249
-0.39 | 0.0040125 | 0.01271 | 0.0443
-0.38 | 0.006046 | 0.01884 | 0.0704
-0.37 | 0.008703 | 0.027545 | 0.1025
-0.36 | 0.013959 | 0.040505 | 0.14885
-0.35 | 0.0193425 | 0.05798 | 0.21565
-0.34 | 0.025105 | 0.08117 | 0.306
-0.33 | 0.034905 | 0.113555 | 0.43555
-0.32 | 0.04798 | 0.16606 | 0.605
-0.31 | 0.06726 | 0.229425 | 0.8504
-0.3 | 0.093755 | 0.3086 | 1.1903
-0.29 | 0.12793 | 0.4226 | 1.6392
-0.28 | 0.189415 | 0.587 | 2.292
-0.27 | 0.259375 | 0.8067 | 3.0995
-0.26 | 0.33935 | 1.09415 | 4.2005
-0.25 | 0.4636 | 1.54105 | 5.767
-0.24 | 0.63085 | 2.10505 | 7.8885
-0.23 | 0.8609 | 2.779 | 10.6475
-0.22 | 1.16645 | 3.7705 | 14.2795
-0.21 | 1.65165 | 5.107 | 19.1505
-0.2 | 2.2292 | 6.857 | 25.455
-0.19 | 2.9495 | 9.29 | 33.77
-0.18 | 3.9775 | 12.37 | 44.56
-0.17 | 5.3085 | 16.3455 | 57.145
-0.16 | 7.0505 | 21.589 | 73.345
-0.15 | 9.502 | 28.635 | 94.26
-0.14 | 12.614 | 37.18 | 117.945
-0.13 | 16.729 | 47.915 | 145.925
-0.12 | 21.981 | 61.43 | 176.7
-0.11 | 28.665 | 78.555 | 211.5
-0.1 | 37.38 | 99.99 | 249.6
-0.09 | 47.62 | 123.74 | 291.15
-0.08 | 60.775 | 151.335 | 334.35
-0.07 | 76.37 | 183.5 | 375
-0.06 | 95.015 | 220.4 | 420.75
-0.05 | 114.445 | 257.1 | 465.55
-0.04 | 138.7 | 298.7 | 511.35
-0.03 | 166.9 | 345.4 | 553.45
-0.02 | 194.8 | 387.9 | 590.8
-0.01 | 227.45 | 433.9 | 637
0 | 257.55 | 478.65 | 672.85
0.01 | 286.45 | 519.85 | 703
0.02 | 318.45 | 567.3 | 738.5
0.03 | 345.25 | 606.3 | 770.5
0.04 | 367.7 | 636.55 | 798
0.05 | 392.85 | 675.3 | 820.5
0.06 | 414.45 | 709 | 851.5
0.07 | 427.2 | 739.5 | 879
0.08 | 438.75 | 771.5 | 897
0.09 | 444.8 | 796 | 916.5
0.1 | 445.65 | 815.5 | 925
0.11 | 444.5 | 844.5 | 949
0.12 | 441.4 | 869 | 973
0.13 | 433.5 | 877 | 976
0.14 | 424 | 891.5 | 987.5
0.15 | 418.5 | 908.5 | 1003
0.16 | 406.5 | 926.5 | 1011
0.17 | 385 | 936.5 | 1017
0.18 | 363.5 | 945 | 1026
0.19 | 346.5 | 958.5 | 1026
0.2 | 330.5 | 962 | 1042.5
0.21 | 320.5 | 970 | 1053.5
0.22 | 300.5 | 980 | 1043.5
0.23 | 279 | 979.5 | 1050
0.24 | 266.5 | 984.5 | 1051.5
0.25 | 249 | 985 | 1056
0.26 | 227 | 982 | 1056.5
0.27 | 217 | 984.5 | 1050.5
0.28 | 209 | 983 | 1056
0.29 | 190.5 | 980.5 | 1053
0.3 | 185.5 | 980.5 | 1049
0.31 | 167 | 981.5 | 1050
0.32 | 145.5 | 974 | 1049
0.33 | 148.5 | 971 | 1037
0.34 | 144.5 | 958.5 | 1032.5
0.35 | 132 | 948 | 1028
0.36 | 115.5 | 952 | 1023.5
0.37 | 107 | 940.5 | 1026.5
0.38 | 110.5 | 924 | 1006
0.39 | 109 | 911.5 | 995
0.4 | 90.5 | 901 | 997.5
0.41 | 79.5 | 897 | 990
0.42 | 86 | 881 | 981.5
0.43 | 85 | 856 | 964
0.44 | 83.5 | 844.5 | 951.5
0.45 | 63 | 836.5 | 948
0.46 | 54.5 | 814.5 | 934.5
0.47 | 70.5 | 790 | 914.5
0.48 | 59 | 769.5 | 903
0.49 | 48 | 752 | 891.5
0.5 | 52 | 747 | 881