## IDS-VDS Characteristic (mA-mm)
VGS (V) | VDS = 0.100 V | VDS = 0.500 V | VDS = 0.900 V
-0.75 | 0.0008146 | 0.00372 | 0.013354
-0.74 | 0.0007687 | 0.0035857 | 0.012912
-0.73 | 0.0007303 | 0.0034523 | 0.012595
-0.72 | 0.0007004 | 0.003322 | 0.012154
-0.71 | 0.0006636 | 0.003227 | 0.011667
-0.7 | 0.0006299 | 0.0030861 | 0.011364
-0.69 | 0.0006006 | 0.0029731 | 0.011035
-0.68 | 0.0005774 | 0.0028841 | 0.01067
-0.67 | 0.0005502 | 0.0027574 | 0.010356
-0.66 | 0.0005222 | 0.0026458 | 0.010036
-0.65 | 0.0005016 | 0.0025566 | 0.009732
-0.64 | 0.00047381 | 0.002436 | 0.009428
-0.63 | 0.00045347 | 0.0023578 | 0.009134
-0.62 | 0.00042981 | 0.002254 | 0.008796
-0.61 | 0.00041232 | 0.002171 | 0.008493
-0.6 | 0.00038956 | 0.0020904 | 0.008186
-0.59 | 0.00036972 | 0.0019944 | 0.007909
-0.58 | 0.00035294 | 0.0019267 | 0.00767
-0.57 | 0.00033686 | 0.0018581 | 0.007416
-0.56 | 0.00032041 | 0.0017783 | 0.007191
-0.55 | 0.00030474 | 0.0017093 | 0.006896
-0.54 | 0.00029025 | 0.001646 | 0.0067
-0.53 | 0.0002758 | 0.0015762 | 0.006473
-0.52 | 0.00026417 | 0.0015127 | 0.006236
-0.51 | 0.00025021 | 0.0014522 | 0.006043
-0.5 | 0.00023844 | 0.0013977 | 0.00587
-0.49 | 0.00022821 | 0.0013491 | 0.005689
-0.48 | 0.00022019 | 0.0013016 | 0.005511
-0.47 | 0.00021086 | 0.0012665 | 0.005367
-0.46 | 0.00020578 | 0.0012313 | 0.005212
-0.45 | 0.00020022 | 0.0011984 | 0.005105
-0.44 | 0.00019922 | 0.0011725 | 0.005026
-0.43 | 0.00020129 | 0.001172 | 0.005013
-0.42 | 0.00020706 | 0.0011851 | 0.005041
-0.41 | 0.00022013 | 0.0012178 | 0.005136
-0.4 | 0.00024123 | 0.001273 | 0.005363
-0.39 | 0.00027443 | 0.0013795 | 0.00571
-0.38 | 0.00032318 | 0.001535 | 0.006237
-0.37 | 0.00039396 | 0.0017596 | 0.007057
-0.36 | 0.00049486 | 0.0020834 | 0.008256
-0.35 | 0.0006726 | 0.0025549 | 0.009952
-0.34 | 0.0008774 | 0.0032268 | 0.012462
-0.33 | 0.0011678 | 0.0041544 | 0.01595
-0.32 | 0.0015657 | 0.0054358 | 0.020862
-0.31 | 0.0021218 | 0.007417 | 0.027659
-0.3 | 0.0028844 | 0.009936 | 0.037312
-0.29 | 0.003944 | 0.013385 | 0.050689
-0.28 | 0.0053895 | 0.018149 | 0.06917
-0.27 | 0.007723 | 0.024882 | 0.09442
-0.26 | 0.010521 | 0.033959 | 0.12929
-0.25 | 0.014354 | 0.046573 | 0.17619
-0.24 | 0.019603 | 0.06407 | 0.24116
-0.23 | 0.026837 | 0.08759 | 0.32776
-0.22 | 0.03661 | 0.11859 | 0.44843
-0.21 | 0.049922 | 0.16132 | 0.6077
-0.2 | 0.06926 | 0.21786 | 0.8198
-0.19 | 0.09362 | 0.29565 | 1.1054
-0.18 | 0.12716 | 0.39964 | 1.4771
-0.17 | 0.17166 | 0.53711 | 1.9727
-0.16 | 0.23174 | 0.7212 | 2.61
-0.15 | 0.31176 | 0.9621 | 3.4219
-0.14 | 0.41824 | 1.2843 | 4.465
-0.13 | 0.56128 | 1.69 | 5.754
-0.12 | 0.7476 | 2.2374 | 7.385
-0.11 | 0.995 | 2.9188 | 9.338
-0.1 | 1.3152 | 3.7884 | 11.612
-0.09 | 1.7369 | 4.8916 | 14.446
-0.08 | 2.2682 | 6.265 | 17.604
-0.07 | 2.9435 | 7.92 | 21.254
-0.06 | 3.7881 | 9.935 | 25.459
-0.05 | 4.8365 | 12.393 | 30.004
-0.04 | 6.07 | 15.196 | 35.192
-0.03 | 7.596 | 18.494 | 40.747
-0.02 | 9.438 | 22.275 | 46.752
-0.01 | 11.589 | 26.543 | 53.214
0 | 14.062 | 31.256 | 60.29
0.01 | 16.864 | 36.569 | 67.59
0.02 | 19.95 | 42.176 | 75.2
0.03 | 23.409 | 48.394 | 83.38
0.04 | 27.146 | 54.98 | 91.82
0.05 | 31.137 | 61.91 | 100.4
0.06 | 35.307 | 69.35 | 109.47
0.07 | 39.812 | 77.04 | 118.83
0.08 | 44.392 | 85.09 | 128.33
0.09 | 49.098 | 93.5 | 138.12
0.1 | 53.904 | 102.1 | 147.94
0.11 | 58.61 | 110.94 | 158.25
0.12 | 63.44 | 120.3 | 168.64
0.13 | 68.22 | 129.65 | 179.05
0.14 | 72.77 | 139.15 | 189.78
0.15 | 77.39 | 148.89 | 200.4
0.16 | 81.82 | 158.73 | 211.38
0.17 | 86.19 | 168.84 | 222.35
0.18 | 90.38 | 178.94 | 233.38
0.19 | 94.28 | 189.19 | 244.36
0.2 | 97.91 | 199.64 | 255.55
0.21 | 101.5 | 209.99 | 266.89
0.22 | 104.92 | 220.5 | 278.11
0.23 | 108.29 | 231.08 | 289.44
0.24 | 111.36 | 241.61 | 300.66
0.25 | 114.19 | 252.25 | 312.1
0.26 | 116.77 | 262.81 | 323.28
0.27 | 119.36 | 273.36 | 334.56
0.28 | 121.66 | 283.99 | 345.98
0.29 | 124.02 | 294.55 | 357.03
0.3 | 126.21 | 304.99 | 368.39
0.31 | 128.09 | 315.55 | 379.58
0.32 | 129.97 | 326.02 | 390.66
0.33 | 131.51 | 336.39 | 401.61
0.34 | 133.29 | 346.76 | 412.72
0.35 | 134.92 | 356.81 | 423.5
0.36 | 136.19 | 367.01 | 434.37
0.37 | 137.51 | 377.07 | 445.17
0.38 | 138.76 | 386.91 | 455.61
0.39 | 140.11 | 396.6 | 466.27
0.4 | 141.24 | 406.18 | 476.65
0.41 | 142.14 | 415.64 | 486.92
0.42 | 143.08 | 425.03 | 497.15
0.43 | 144.11 | 434.15 | 507.1
0.44 | 145.13 | 442.99 | 517.05
0.45 | 145.69 | 451.73 | 526.7
0.46 | 146.59 | 460.4 | 536.4
0.47 | 147.17 | 468.66 | 545.69
0.48 | 148.09 | 476.73 | 554.9
0.49 | 148.85 | 484.53 | 563.93
0.5 | 149.15 | 492.21 | 572.5

## Tranconductance (mS-mm)
VGS (V) | VDS = 0.100 V | VDS = 0.500 V | VDS = 0.900 V
-0.75 | -0.00459 | -0.01343 | -0.0442
-0.74 | -0.004215 | -0.013385 | -0.03795
-0.73 | -0.003415 | -0.013185 | -0.0379
-0.72 | -0.003335 | -0.011265 | -0.0464
-0.71 | -0.003525 | -0.011795 | -0.0395
-0.7 | -0.00315 | -0.012695 | -0.0316
-0.69 | -0.002625 | -0.0101 | -0.0347
-0.68 | -0.00252 | -0.010785 | -0.03395
-0.67 | -0.00276 | -0.011915 | -0.0317
-0.66 | -0.00243 | -0.01004 | -0.0312
-0.65 | -0.0024195 | -0.01049 | -0.0304
-0.64 | -0.0024065 | -0.00994 | -0.0299
-0.63 | -0.0022 | -0.0091 | -0.0316
-0.62 | -0.0020575 | -0.00934 | -0.03205
-0.61 | -0.0020125 | -0.00818 | -0.0305
-0.6 | -0.00213 | -0.00883 | -0.0292
-0.59 | -0.001831 | -0.008185 | -0.0258
-0.58 | -0.001643 | -0.006815 | -0.02465
-0.57 | -0.0016265 | -0.00742 | -0.02395
-0.56 | -0.001606 | -0.00744 | -0.026
-0.55 | -0.001508 | -0.006615 | -0.02455
-0.54 | -0.001447 | -0.006655 | -0.02115
-0.53 | -0.001304 | -0.006665 | -0.0232
-0.52 | -0.0012795 | -0.0062 | -0.0215
-0.51 | -0.0012865 | -0.00575 | -0.0183
-0.5 | -0.0011 | -0.005155 | -0.0177
-0.49 | -0.0009125 | -0.004805 | -0.01795
-0.48 | -0.0008675 | -0.00413 | -0.0161
-0.47 | -0.0007205 | -0.003515 | -0.01495
-0.46 | -0.000532 | -0.003405 | -0.0131
-0.45 | -0.000328 | -0.00294 | -0.0093
-0.44 | 5.35e-05 | -0.00132 | -0.0046
-0.43 | 0.000392 | 0.00063 | 0.00075
-0.42 | 0.000942 | 0.00229 | 0.00615
-0.41 | 0.0017085 | 0.004395 | 0.0161
-0.4 | 0.002715 | 0.008085 | 0.0287
-0.39 | 0.0040975 | 0.0131 | 0.0437
-0.38 | 0.0059765 | 0.019005 | 0.06735
-0.37 | 0.008584 | 0.02742 | 0.10095
-0.36 | 0.013932 | 0.039765 | 0.14475
-0.35 | 0.019127 | 0.05717 | 0.2103
-0.34 | 0.02476 | 0.079975 | 0.2999
-0.33 | 0.034415 | 0.11045 | 0.42
-0.32 | 0.0477 | 0.16313 | 0.58545
-0.31 | 0.065935 | 0.22501 | 0.8225
-0.3 | 0.09111 | 0.2984 | 1.1515
-0.29 | 0.125255 | 0.41065 | 1.5929
-0.28 | 0.18895 | 0.57485 | 2.18655
-0.27 | 0.256575 | 0.7905 | 3.006
-0.26 | 0.33155 | 1.08455 | 4.0885
-0.25 | 0.4541 | 1.50555 | 5.5935
-0.24 | 0.62415 | 2.05085 | 7.5785
-0.23 | 0.85035 | 2.726 | 10.3635
-0.22 | 1.15425 | 3.6865 | 13.997
-0.21 | 1.6325 | 4.9635 | 18.5685
-0.2 | 2.1849 | 6.7165 | 24.885
-0.19 | 2.895 | 9.089 | 32.865
-0.18 | 3.902 | 12.073 | 43.365
-0.17 | 5.229 | 16.078 | 56.645
-0.16 | 7.005 | 21.2495 | 72.46
-0.15 | 9.325 | 28.155 | 92.75
-0.14 | 12.476 | 36.395 | 116.605
-0.13 | 16.468 | 47.655 | 146
-0.12 | 21.686 | 61.44 | 179.2
-0.11 | 28.38 | 77.55 | 211.35
-0.1 | 37.095 | 98.64 | 255.4
-0.09 | 47.65 | 123.83 | 299.6
-0.08 | 60.33 | 151.42 | 340.4
-0.07 | 75.995 | 183.5 | 392.75
-0.06 | 94.65 | 223.65 | 437.5
-0.05 | 114.095 | 263.05 | 486.65
-0.04 | 137.975 | 305.05 | 537.15
-0.03 | 168.4 | 353.95 | 578
-0.02 | 199.65 | 402.45 | 623.35
-0.01 | 231.2 | 449.05 | 676.9
0 | 263.75 | 501.3 | 718.8
0.01 | 294.4 | 546 | 745.5
0.02 | 327.25 | 591.25 | 789.5
0.03 | 359.8 | 640.2 | 831
0.04 | 386.4 | 675.8 | 851
0.05 | 408.05 | 718.5 | 882.5
0.06 | 433.75 | 756.5 | 921.5
0.07 | 454.25 | 787 | 943
0.08 | 464.3 | 823 | 964.5
0.09 | 475.6 | 850.5 | 980.5
0.1 | 475.6 | 872 | 1006.5
0.11 | 476.8 | 910 | 1035
0.12 | 480.5 | 935.5 | 1040
0.13 | 466.5 | 942.5 | 1057
0.14 | 458.5 | 962 | 1067.5
0.15 | 452.5 | 979 | 1080
0.16 | 440 | 997.5 | 1097.5
0.17 | 428 | 1010.5 | 1100
0.18 | 404.5 | 1017.5 | 1100.5
0.19 | 376.5 | 1035 | 1108.5
0.2 | 361 | 1040 | 1126.5
0.21 | 350.5 | 1043 | 1128
0.22 | 339.5 | 1054.5 | 1127.5
0.23 | 322 | 1055.5 | 1127.5
0.24 | 295 | 1058.5 | 1133
0.25 | 270.5 | 1060 | 1131
0.26 | 258.5 | 1055.5 | 1123
0.27 | 244.5 | 1059 | 1135
0.28 | 233 | 1059.5 | 1123.5
0.29 | 227.5 | 1050 | 1120.5
0.3 | 203.5 | 1050 | 1127.5
0.31 | 188 | 1051.5 | 1113.5
0.32 | 171 | 1042 | 1101.5
0.33 | 166 | 1037 | 1103
0.34 | 170.5 | 1021 | 1094.5
0.35 | 145 | 1012.5 | 1082.5
0.36 | 129.5 | 1013 | 1083.5
0.37 | 128.5 | 995 | 1062
0.38 | 130 | 976.5 | 1055
0.39 | 124 | 963.5 | 1052
0.4 | 101.5 | 952 | 1032.5
0.41 | 92 | 942.5 | 1025
0.42 | 98.5 | 925.5 | 1009
0.43 | 102.5 | 898 | 995
0.44 | 79 | 879 | 980
0.45 | 73 | 870.5 | 967.5
0.46 | 74 | 846.5 | 949.5
0.47 | 75 | 816.5 | 925
0.48 | 84 | 793.5 | 912
0.49 | 53 | 774 | 880
0.5 | 30 | 768 | 857