## IDS-VDS Characteristic (mA-mm)
VGS (V) | VDS = 0.100 V | VDS = 0.500 V | VDS = 0.900 V
-0.75 | 0.0008541 | 0.0041163 | 0.015005
-0.74 | 0.0008138 | 0.0039591 | 0.014554
-0.73 | 0.0007734 | 0.0038504 | 0.014075
-0.72 | 0.0007446 | 0.0036722 | 0.013651
-0.71 | 0.0007059 | 0.0035307 | 0.013247
-0.7 | 0.0006702 | 0.0033944 | 0.012792
-0.69 | 0.0006403 | 0.0032425 | 0.012427
-0.68 | 0.0006042 | 0.0031208 | 0.01201
-0.67 | 0.0005744 | 0.0030171 | 0.0116
-0.66 | 0.0005481 | 0.0028967 | 0.011201
-0.65 | 0.0005223 | 0.0027723 | 0.010873
-0.64 | 0.00049871 | 0.002671 | 0.010525
-0.63 | 0.00047186 | 0.0025713 | 0.010176
-0.62 | 0.00045128 | 0.0024476 | 0.009821
-0.61 | 0.00043141 | 0.0023641 | 0.009512
-0.6 | 0.00040626 | 0.0022728 | 0.009154
-0.59 | 0.00038563 | 0.0021902 | 0.008908
-0.58 | 0.00036551 | 0.0020971 | 0.008559
-0.57 | 0.0003499 | 0.0020209 | 0.008278
-0.56 | 0.00033492 | 0.0019357 | 0.008051
-0.55 | 0.00031713 | 0.0018429 | 0.007751
-0.54 | 0.00029833 | 0.0017796 | 0.007513
-0.53 | 0.00028556 | 0.001711 | 0.007232
-0.52 | 0.0002713 | 0.0016331 | 0.006935
-0.51 | 0.00025702 | 0.0015826 | 0.00676
-0.5 | 0.00024732 | 0.0015179 | 0.006501
-0.49 | 0.00023573 | 0.0014629 | 0.006349
-0.48 | 0.000223 | 0.0014025 | 0.006105
-0.47 | 0.00021441 | 0.0013492 | 0.005919
-0.46 | 0.00020924 | 0.0013107 | 0.005755
-0.45 | 0.00020276 | 0.0012865 | 0.005672
-0.44 | 0.00020045 | 0.0012662 | 0.00556
-0.43 | 0.00020284 | 0.001245 | 0.005494
-0.42 | 0.00020803 | 0.0012439 | 0.005533
-0.41 | 0.0002203 | 0.0012719 | 0.00558
-0.4 | 0.00024158 | 0.0013292 | 0.005759
-0.39 | 0.00027235 | 0.0014191 | 0.006048
-0.38 | 0.00032023 | 0.0015654 | 0.006554
-0.37 | 0.00038825 | 0.0017796 | 0.007321
-0.36 | 0.00048761 | 0.0020938 | 0.008472
-0.35 | 0.0006611 | 0.0025474 | 0.010109
-0.34 | 0.0008657 | 0.0031807 | 0.012494
-0.33 | 0.0011467 | 0.004085 | 0.015803
-0.32 | 0.0015404 | 0.005347 | 0.020552
-0.31 | 0.0020845 | 0.007266 | 0.027227
-0.3 | 0.002839 | 0.0097 | 0.036665
-0.29 | 0.0038726 | 0.013105 | 0.049379
-0.28 | 0.0053147 | 0.017735 | 0.06742
-0.27 | 0.007583 | 0.024249 | 0.09242
-0.26 | 0.01035 | 0.0331 | 0.1259
-0.25 | 0.01411 | 0.045215 | 0.17203
-0.24 | 0.019317 | 0.06285 | 0.23486
-0.23 | 0.026461 | 0.08548 | 0.32231
-0.22 | 0.036175 | 0.11625 | 0.43878
-0.21 | 0.049225 | 0.15729 | 0.5972
-0.2 | 0.06834 | 0.21374 | 0.8057
-0.19 | 0.09278 | 0.29002 | 1.0853
-0.18 | 0.12623 | 0.39163 | 1.4548
-0.17 | 0.17033 | 0.5283 | 1.9392
-0.16 | 0.23046 | 0.7073 | 2.5826
-0.15 | 0.30934 | 0.9459 | 3.3629
-0.14 | 0.41649 | 1.2621 | 4.4116
-0.13 | 0.55629 | 1.6673 | 5.694
-0.12 | 0.745 | 2.2068 | 7.307
-0.11 | 0.989 | 2.8748 | 9.197
-0.1 | 1.3132 | 3.7461 | 11.534
-0.09 | 1.7305 | 4.8498 | 14.297
-0.08 | 2.2642 | 6.192 | 17.44
-0.07 | 2.9435 | 7.824 | 21.088
-0.06 | 3.7775 | 9.848 | 25.101
-0.05 | 4.8496 | 12.247 | 29.677
-0.04 | 6.081 | 15.045 | 34.68
-0.03 | 7.621 | 18.338 | 40.143
-0.02 | 9.458 | 21.991 | 46.005
-0.01 | 11.57 | 26.207 | 52.412
0 | 14.059 | 30.976 | 59.36
0.01 | 16.826 | 36.137 | 66.54
0.02 | 19.906 | 41.693 | 74.04
0.03 | 23.316 | 47.782 | 81.94
0.04 | 27.008 | 54.263 | 90.08
0.05 | 30.961 | 61.03 | 98.72
0.06 | 35.149 | 68.24 | 107.57
0.07 | 39.582 | 75.9 | 116.75
0.08 | 44.071 | 83.87 | 126.11
0.09 | 48.702 | 92 | 135.5
0.1 | 53.34 | 100.46 | 145.34
0.11 | 57.96 | 109.22 | 155.32
0.12 | 62.68 | 118.22 | 165.49
0.13 | 67.22 | 127.45 | 175.68
0.14 | 71.85 | 136.79 | 186.05
0.15 | 76.35 | 146.27 | 196.63
0.16 | 80.75 | 156.05 | 207.33
0.17 | 84.87 | 165.77 | 218.03
0.18 | 88.85 | 175.63 | 228.69
0.19 | 92.59 | 185.74 | 239.65
0.2 | 96.23 | 195.91 | 250.63
0.21 | 99.77 | 206.17 | 261.77
0.22 | 103.22 | 216.51 | 272.79
0.23 | 106.27 | 226.68 | 283.7
0.24 | 109.2 | 237.06 | 294.88
0.25 | 111.81 | 247.48 | 306.09
0.26 | 114.32 | 257.88 | 317.16
0.27 | 116.91 | 268.28 | 328.26
0.28 | 119.28 | 278.55 | 339.2
0.29 | 121.54 | 288.96 | 350.18
0.3 | 123.46 | 299.35 | 361.43
0.31 | 125.19 | 309.69 | 372.42
0.32 | 126.87 | 319.82 | 383.25
0.33 | 128.77 | 330.11 | 394.24
0.34 | 130.46 | 340.17 | 405
0.35 | 131.86 | 350.25 | 415.8
0.36 | 133 | 360.22 | 426.56
0.37 | 134.29 | 369.98 | 436.99
0.38 | 135.82 | 379.79 | 447.62
0.39 | 136.87 | 389.36 | 457.99
0.4 | 137.67 | 398.82 | 468.22
0.41 | 138.63 | 408.14 | 478.52
0.42 | 139.71 | 417.34 | 488.61
0.43 | 140.82 | 426.41 | 498.58
0.44 | 141.5 | 435.25 | 508.38
0.45 | 142.06 | 443.86 | 518.09
0.46 | 142.92 | 452.29 | 527.59
0.47 | 144 | 460.72 | 537.05
0.48 | 144.58 | 468.69 | 546.26
0.49 | 145.02 | 476.4 | 555.34
0.5 | 145.68 | 483.99 | 564.34

## Tranconductance (mS-mm)
VGS (V) | VDS = 0.100 V | VDS = 0.500 V | VDS = 0.900 V
-0.75 | -0.00403 | -0.01572 | -0.0451
-0.74 | -0.004035 | -0.013295 | -0.0465
-0.73 | -0.00346 | -0.014345 | -0.04515
-0.72 | -0.003375 | -0.015985 | -0.0414
-0.71 | -0.00372 | -0.01389 | -0.04295
-0.7 | -0.00328 | -0.01441 | -0.041
-0.69 | -0.0033 | -0.01368 | -0.0391
-0.68 | -0.003295 | -0.01127 | -0.04135
-0.67 | -0.002805 | -0.011205 | -0.04045
-0.66 | -0.002605 | -0.01224 | -0.03635
-0.65 | -0.0024695 | -0.011285 | -0.0338
-0.64 | -0.002522 | -0.01005 | -0.03485
-0.63 | -0.0023715 | -0.01117 | -0.0352
-0.62 | -0.0020225 | -0.01036 | -0.0332
-0.61 | -0.002251 | -0.00874 | -0.03335
-0.6 | -0.002289 | -0.008695 | -0.0302
-0.59 | -0.0020375 | -0.008785 | -0.02975
-0.58 | -0.0017865 | -0.008465 | -0.0315
-0.57 | -0.0015295 | -0.00807 | -0.0254
-0.56 | -0.0016385 | -0.0089 | -0.02635
-0.55 | -0.0018295 | -0.007805 | -0.0269
-0.54 | -0.0015785 | -0.006595 | -0.02595
-0.53 | -0.0013515 | -0.007325 | -0.0289
-0.52 | -0.001427 | -0.00642 | -0.0236
-0.51 | -0.001199 | -0.00576 | -0.0217
-0.5 | -0.0010645 | -0.005985 | -0.02055
-0.49 | -0.001216 | -0.00577 | -0.0198
-0.48 | -0.001066 | -0.005685 | -0.0215
-0.47 | -0.000688 | -0.00459 | -0.0175
-0.46 | -0.0005825 | -0.003135 | -0.01235
-0.45 | -0.0004395 | -0.002225 | -0.00975
-0.44 | 4e-06 | -0.002075 | -0.0089
-0.43 | 0.000379 | -0.001115 | -0.00135
-0.42 | 0.000873 | 0.001345 | 0.0043
-0.41 | 0.0016775 | 0.004265 | 0.0113
-0.4 | 0.0026025 | 0.00736 | 0.0234
-0.39 | 0.0039325 | 0.01181 | 0.03975
-0.38 | 0.005795 | 0.018025 | 0.06365
-0.37 | 0.008369 | 0.02642 | 0.0959
-0.36 | 0.0136425 | 0.03839 | 0.1394
-0.35 | 0.0189045 | 0.054345 | 0.2011
-0.34 | 0.02428 | 0.07688 | 0.2847
-0.33 | 0.033735 | 0.108315 | 0.4029
-0.32 | 0.04689 | 0.15905 | 0.5712
-0.31 | 0.06493 | 0.21765 | 0.80565
-0.3 | 0.089405 | 0.29195 | 1.1076
-0.29 | 0.123785 | 0.40175 | 1.53775
-0.28 | 0.18552 | 0.5572 | 2.15205
-0.27 | 0.251765 | 0.76825 | 2.924
-0.26 | 0.32635 | 1.0483 | 3.9805
-0.25 | 0.44835 | 1.4875 | 5.448
-0.24 | 0.61755 | 2.01325 | 7.514
-0.23 | 0.8429 | 2.67 | 10.196
-0.22 | 1.1382 | 3.5905 | 13.7445
-0.21 | 1.60825 | 4.8745 | 18.346
-0.2 | 2.17775 | 6.6365 | 24.405
-0.19 | 2.8945 | 8.8945 | 32.455
-0.18 | 3.8775 | 11.914 | 42.695
-0.17 | 5.2115 | 15.7835 | 56.39
-0.16 | 6.9505 | 20.88 | 71.185
-0.15 | 9.3015 | 27.74 | 91.45
-0.14 | 12.3475 | 36.07 | 116.555
-0.13 | 16.4255 | 47.235 | 144.77
-0.12 | 21.6355 | 60.375 | 175.15
-0.11 | 28.41 | 76.965 | 211.35
-0.1 | 37.075 | 98.75 | 255
-0.09 | 47.55 | 122.295 | 295.3
-0.08 | 60.65 | 148.71 | 339.55
-0.07 | 75.665 | 182.8 | 383.05
-0.06 | 95.305 | 221.15 | 429.45
-0.05 | 115.175 | 259.85 | 478.95
-0.04 | 138.57 | 304.55 | 523.3
-0.03 | 168.85 | 347.3 | 566.25
-0.02 | 197.45 | 393.45 | 613.45
-0.01 | 230.05 | 449.25 | 667.75
0 | 262.8 | 496.5 | 706.4
0.01 | 292.35 | 535.85 | 734
0.02 | 324.5 | 582.25 | 770
0.03 | 355.1 | 628.5 | 802
0.04 | 382.25 | 662.4 | 839
0.05 | 407.05 | 698.85 | 874.5
0.06 | 431.05 | 743.5 | 901.5
0.07 | 446.1 | 781.5 | 927
0.08 | 456 | 805 | 937.5
0.09 | 463.45 | 829.5 | 961.5
0.1 | 462.9 | 861 | 991
0.11 | 467 | 888 | 1007.5
0.12 | 463 | 911.5 | 1018
0.13 | 458.5 | 928.5 | 1028
0.14 | 456.5 | 941 | 1047.5
0.15 | 445 | 963 | 1064
0.16 | 426 | 975 | 1070
0.17 | 405 | 979 | 1068
0.18 | 386 | 998.5 | 1081
0.19 | 369 | 1014 | 1097
0.2 | 359 | 1021.5 | 1106
0.21 | 349.5 | 1030 | 1108
0.22 | 325 | 1025.5 | 1096.5
0.23 | 299 | 1027.5 | 1104.5
0.24 | 277 | 1040 | 1119.5
0.25 | 256 | 1041 | 1114
0.26 | 255 | 1040 | 1108.5
0.27 | 248 | 1033.5 | 1102
0.28 | 231.5 | 1034 | 1096
0.29 | 209 | 1040 | 1111.5
0.3 | 182.5 | 1036.5 | 1112
0.31 | 170.5 | 1023.5 | 1091
0.32 | 179 | 1021 | 1091
0.33 | 179.5 | 1017.5 | 1087.5
0.34 | 154.5 | 1007 | 1078
0.35 | 127 | 1002.5 | 1078
0.36 | 121.5 | 986.5 | 1059.5
0.37 | 141 | 978.5 | 1053
0.38 | 129 | 969 | 1050
0.39 | 92.5 | 951.5 | 1030
0.4 | 88 | 939 | 1026.5
0.41 | 102 | 926 | 1019.5
0.42 | 109.5 | 913.5 | 1003
0.43 | 89.5 | 895.5 | 988.5
0.44 | 62 | 872.5 | 975.5
0.45 | 71 | 852 | 960.5
0.46 | 97 | 843 | 948
0.47 | 83 | 820 | 933.5
0.48 | 51 | 784 | 914.5
0.49 | 55 | 765 | 904
0.5 | 66 | 759 | 900