## IDS-VDS Characteristic (mA-mm)
VGS (V) | VDS = 0.100 V | VDS = 0.500 V | VDS = 0.900 V
-0.75 | 0.0009837 | 0.0045065 | 0.016089
-0.74 | 0.0009423 | 0.0043259 | 0.015548
-0.73 | 0.0009062 | 0.004174 | 0.015042
-0.72 | 0.0008514 | 0.0040071 | 0.01457
-0.71 | 0.0008206 | 0.0038578 | 0.01411
-0.7 | 0.0007837 | 0.0037067 | 0.013637
-0.69 | 0.0007494 | 0.0035701 | 0.013249
-0.68 | 0.0007162 | 0.003442 | 0.012862
-0.67 | 0.0006776 | 0.003299 | 0.012432
-0.66 | 0.0006465 | 0.0031702 | 0.012061
-0.65 | 0.0006153 | 0.0030482 | 0.011625
-0.64 | 0.000584 | 0.0029389 | 0.011293
-0.63 | 0.0005577 | 0.0028189 | 0.010907
-0.62 | 0.0005288 | 0.0027158 | 0.010562
-0.61 | 0.0005048 | 0.0026328 | 0.010227
-0.6 | 0.00048082 | 0.0025214 | 0.009916
-0.59 | 0.00045795 | 0.0024239 | 0.009584
-0.58 | 0.00043713 | 0.0023256 | 0.009271
-0.57 | 0.00041241 | 0.0022366 | 0.008978
-0.56 | 0.00039495 | 0.0021413 | 0.008677
-0.55 | 0.00037315 | 0.0020582 | 0.008387
-0.54 | 0.00035527 | 0.0019743 | 0.008111
-0.53 | 0.00033685 | 0.001906 | 0.007888
-0.52 | 0.00032045 | 0.0018466 | 0.00762
-0.51 | 0.00030359 | 0.0017655 | 0.007369
-0.5 | 0.00028931 | 0.0016979 | 0.007113
-0.49 | 0.00027879 | 0.0016407 | 0.006876
-0.48 | 0.00026309 | 0.0015722 | 0.00669
-0.47 | 0.00025418 | 0.0015248 | 0.006529
-0.46 | 0.00024501 | 0.00148 | 0.006344
-0.45 | 0.0002385 | 0.0014459 | 0.006193
-0.44 | 0.00023445 | 0.0014146 | 0.006047
-0.43 | 0.00023567 | 0.001402 | 0.006002
-0.42 | 0.00023815 | 0.0013999 | 0.006059
-0.41 | 0.00025121 | 0.0014202 | 0.006062
-0.4 | 0.00026975 | 0.0014671 | 0.006236
-0.39 | 0.0002987 | 0.0015504 | 0.006583
-0.38 | 0.0003446 | 0.0016934 | 0.007029
-0.37 | 0.00041383 | 0.0019116 | 0.007804
-0.36 | 0.00051136 | 0.0022164 | 0.008934
-0.35 | 0.0006836 | 0.0026675 | 0.01056
-0.34 | 0.0008855 | 0.003316 | 0.012924
-0.33 | 0.0011652 | 0.0042196 | 0.016351
-0.32 | 0.0015592 | 0.0054603 | 0.021083
-0.31 | 0.0020944 | 0.007372 | 0.027687
-0.3 | 0.0028585 | 0.009825 | 0.037211
-0.29 | 0.0038894 | 0.013192 | 0.050282
-0.28 | 0.0053167 | 0.01788 | 0.06816
-0.27 | 0.007573 | 0.02442 | 0.09348
-0.26 | 0.010347 | 0.033363 | 0.12807
-0.25 | 0.014114 | 0.045497 | 0.17451
-0.24 | 0.019303 | 0.06291 | 0.23788
-0.23 | 0.026429 | 0.08563 | 0.3246
-0.22 | 0.035997 | 0.11677 | 0.44224
-0.21 | 0.049062 | 0.15903 | 0.6024
-0.2 | 0.06822 | 0.21564 | 0.8117
-0.19 | 0.09271 | 0.29098 | 1.0949
-0.18 | 0.12586 | 0.39454 | 1.4685
-0.17 | 0.17007 | 0.532 | 1.9487
-0.16 | 0.22939 | 0.7135 | 2.5861
-0.15 | 0.30902 | 0.9551 | 3.3956
-0.14 | 0.41581 | 1.2673 | 4.4177
-0.13 | 0.55635 | 1.6766 | 5.698
-0.12 | 0.743 | 2.2065 | 7.265
-0.11 | 0.9888 | 2.878 | 9.177
-0.1 | 1.3082 | 3.7497 | 11.444
-0.09 | 1.7216 | 4.8188 | 14.167
-0.08 | 2.2486 | 6.166 | 17.286
-0.07 | 2.9178 | 7.806 | 20.795
-0.06 | 3.7535 | 9.775 | 24.75
-0.05 | 4.7972 | 12.135 | 29.118
-0.04 | 6.009 | 14.881 | 34.039
-0.03 | 7.532 | 18.063 | 39.305
-0.02 | 9.32 | 21.698 | 45.022
-0.01 | 11.408 | 25.754 | 51.224
0 | 13.813 | 30.31 | 57.8
0.01 | 16.537 | 35.302 | 64.67
0.02 | 19.513 | 40.714 | 71.74
0.03 | 22.836 | 46.579 | 79.37
0.04 | 26.447 | 52.794 | 87.25
0.05 | 30.22 | 59.35 | 95.25
0.06 | 34.266 | 66.18 | 103.7
0.07 | 38.481 | 73.57 | 112.46
0.08 | 42.828 | 81.11 | 121.3
0.09 | 47.272 | 88.91 | 130.41
0.1 | 51.768 | 97.03 | 139.52
0.11 | 56.244 | 105.25 | 148.99
0.12 | 60.71 | 113.89 | 158.68
0.13 | 65.14 | 122.64 | 168.44
0.14 | 69.39 | 131.5 | 178.23
0.15 | 73.61 | 140.59 | 188.06
0.16 | 77.76 | 149.73 | 198.31
0.17 | 81.72 | 159.09 | 208.46
0.18 | 85.49 | 168.46 | 218.69
0.19 | 89.17 | 178.11 | 228.89
0.2 | 92.5 | 187.66 | 239.39
0.21 | 95.83 | 197.43 | 249.88
0.22 | 98.84 | 207.19 | 260.31
0.23 | 101.78 | 216.97 | 270.96
0.24 | 104.55 | 226.72 | 281.3
0.25 | 107.15 | 236.56 | 292
0.26 | 109.57 | 246.56 | 302.62
0.27 | 111.78 | 256.39 | 313.08
0.28 | 113.8 | 266.26 | 323.71
0.29 | 115.83 | 276.15 | 334.18
0.3 | 117.91 | 285.98 | 344.9
0.31 | 119.6 | 295.81 | 355.38
0.32 | 121.15 | 305.62 | 365.91
0.33 | 122.58 | 315.39 | 376.29
0.34 | 124.06 | 325.03 | 386.7
0.35 | 125.61 | 334.64 | 397.08
0.36 | 126.79 | 344.11 | 407.34
0.37 | 127.82 | 353.65 | 417.72
0.38 | 128.94 | 363.05 | 427.74
0.39 | 129.94 | 372.15 | 437.9
0.4 | 131.19 | 381.32 | 447.94
0.41 | 131.83 | 390.31 | 457.82
0.42 | 132.7 | 399.33 | 467.83
0.43 | 133.52 | 408.08 | 477.45
0.44 | 134.49 | 416.56 | 487.11
0.45 | 135.16 | 424.98 | 496.65
0.46 | 135.69 | 433.28 | 506.13
0.47 | 136.37 | 441.36 | 515.37
0.48 | 137.03 | 449.25 | 524.51
0.49 | 137.83 | 456.79 | 533.51
0.5 | 138.15 | 464.21 | 542.43

## Tranconductance (mS-mm)
VGS (V) | VDS = 0.100 V | VDS = 0.500 V | VDS = 0.900 V
-0.75 | -0.00414 | -0.01806 | -0.0541
-0.74 | -0.003875 | -0.016625 | -0.05235
-0.73 | -0.004545 | -0.01594 | -0.0489
-0.72 | -0.00428 | -0.01581 | -0.0466
-0.71 | -0.003385 | -0.01502 | -0.04665
-0.7 | -0.00356 | -0.014385 | -0.04305
-0.69 | -0.003375 | -0.013235 | -0.03875
-0.68 | -0.00359 | -0.013555 | -0.04085
-0.67 | -0.003485 | -0.01359 | -0.04005
-0.66 | -0.003115 | -0.01254 | -0.04035
-0.65 | -0.003125 | -0.011565 | -0.0384
-0.64 | -0.00288 | -0.011465 | -0.0359
-0.63 | -0.00276 | -0.011155 | -0.03655
-0.62 | -0.002645 | -0.009305 | -0.034
-0.61 | -0.002399 | -0.00972 | -0.0323
-0.6 | -0.0023425 | -0.010445 | -0.03215
-0.59 | -0.0021845 | -0.00979 | -0.03225
-0.58 | -0.002277 | -0.009365 | -0.0303
-0.57 | -0.002109 | -0.009215 | -0.0297
-0.56 | -0.001963 | -0.00892 | -0.02955
-0.55 | -0.001984 | -0.00835 | -0.0283
-0.54 | -0.001815 | -0.00761 | -0.02495
-0.53 | -0.001741 | -0.006385 | -0.02455
-0.52 | -0.001663 | -0.007025 | -0.02595
-0.51 | -0.001557 | -0.007435 | -0.02535
-0.5 | -0.00124 | -0.00624 | -0.02465
-0.49 | -0.001311 | -0.006285 | -0.02115
-0.48 | -0.0012305 | -0.005795 | -0.01735
-0.47 | -0.000904 | -0.00461 | -0.0173
-0.46 | -0.000784 | -0.003945 | -0.0168
-0.45 | -0.000528 | -0.00327 | -0.01485
-0.44 | -0.0001415 | -0.002195 | -0.00955
-0.43 | 0.000185 | -0.000735 | 0.0006
-0.42 | 0.000777 | 0.00091 | 0.003
-0.41 | 0.00158 | 0.00336 | 0.00885
-0.4 | 0.0023745 | 0.00651 | 0.02605
-0.39 | 0.0037425 | 0.011315 | 0.03965
-0.38 | 0.0057565 | 0.01806 | 0.06105
-0.37 | 0.008338 | 0.02615 | 0.09525
-0.36 | 0.0134885 | 0.037795 | 0.1378
-0.35 | 0.018707 | 0.05498 | 0.1995
-0.34 | 0.02408 | 0.077605 | 0.28955
-0.33 | 0.033685 | 0.107215 | 0.40795
-0.32 | 0.04646 | 0.15762 | 0.5668
-0.31 | 0.064965 | 0.218235 | 0.8064
-0.3 | 0.08975 | 0.291 | 1.12975
-0.29 | 0.12291 | 0.40275 | 1.54745
-0.28 | 0.18418 | 0.5614 | 2.1599
-0.27 | 0.251515 | 0.77415 | 2.9955
-0.26 | 0.32705 | 1.05385 | 4.0515
-0.25 | 0.4478 | 1.47735 | 5.4905
-0.24 | 0.61575 | 2.00665 | 7.5045
-0.23 | 0.8347 | 2.693 | 10.218
-0.22 | 1.13165 | 3.67 | 13.89
-0.21 | 1.61115 | 4.9435 | 18.473
-0.2 | 2.1824 | 6.5975 | 24.625
-0.19 | 2.882 | 8.945 | 32.84
-0.18 | 3.868 | 12.051 | 42.69
-0.17 | 5.1765 | 15.948 | 55.88
-0.16 | 6.9475 | 21.155 | 72.345
-0.15 | 9.321 | 27.69 | 91.58
-0.14 | 12.3665 | 36.075 | 115.12
-0.13 | 16.3595 | 46.96 | 142.365
-0.12 | 21.6225 | 60.07 | 173.95
-0.11 | 28.26 | 77.16 | 208.95
-0.1 | 36.64 | 97.04 | 249.5
-0.09 | 47.02 | 120.815 | 292.1
-0.08 | 59.81 | 149.36 | 331.4
-0.07 | 75.245 | 180.45 | 373.2
-0.06 | 93.97 | 216.45 | 416.15
-0.05 | 112.775 | 255.3 | 464.45
-0.04 | 136.74 | 296.4 | 509.35
-0.03 | 165.55 | 340.85 | 549.15
-0.02 | 193.8 | 384.55 | 595.95
-0.01 | 224.65 | 430.6 | 638.9
0 | 256.45 | 477.4 | 672.3
0.01 | 285 | 520.2 | 697
0.02 | 314.95 | 563.85 | 735
0.03 | 346.7 | 604 | 775.5
0.04 | 369.2 | 638.55 | 794
0.05 | 390.95 | 669.3 | 822.5
0.06 | 413.05 | 711 | 860.5
0.07 | 428.1 | 746.5 | 880
0.08 | 439.55 | 767 | 897.5
0.09 | 447 | 796 | 911
0.1 | 448.6 | 817 | 929
0.11 | 447.1 | 843 | 958
0.12 | 444.8 | 869.5 | 972.5
0.13 | 434 | 880.5 | 977.5
0.14 | 423.5 | 897.5 | 981
0.15 | 418.5 | 911.5 | 1004
0.16 | 405.5 | 925 | 1020
0.17 | 386.5 | 936.5 | 1019
0.18 | 372.5 | 951 | 1021.5
0.19 | 350.5 | 960 | 1035
0.2 | 333 | 966 | 1049.5
0.21 | 317 | 976.5 | 1046
0.22 | 297.5 | 977 | 1054
0.23 | 285.5 | 976.5 | 1049.5
0.24 | 268.5 | 979.5 | 1052
0.25 | 251 | 992 | 1066
0.26 | 231.5 | 991.5 | 1054
0.27 | 211.5 | 985 | 1054.5
0.28 | 202.5 | 988 | 1055
0.29 | 205.5 | 986 | 1059.5
0.3 | 188.5 | 983 | 1060
0.31 | 162 | 982 | 1050.5
0.32 | 149 | 979 | 1045.5
0.33 | 145.5 | 970.5 | 1039.5
0.34 | 151.5 | 962.5 | 1039.5
0.35 | 136.5 | 954 | 1032
0.36 | 110.5 | 950.5 | 1032
0.37 | 107.5 | 947 | 1020
0.38 | 106 | 925 | 1009
0.39 | 112.5 | 913.5 | 1010
0.4 | 94.5 | 908 | 996
0.41 | 75.5 | 900.5 | 994.5
0.42 | 84.5 | 888.5 | 981.5
0.43 | 89.5 | 861.5 | 964
0.44 | 82 | 845 | 960
0.45 | 60 | 836 | 951
0.46 | 60.5 | 819 | 936
0.47 | 67 | 798.5 | 919
0.48 | 73 | 771.5 | 907
0.49 | 56 | 748 | 896
0.5 | 32 | 742 | 892