## IDS-VDS Characteristic (mA-mm)
VGS (V) | VDS = 0.100 V | VDS = 0.500 V | VDS = 0.900 V
-0.75 | 0.0009651 | 0.0044492 | 0.015791
-0.74 | 0.000912 | 0.0042487 | 0.015299
-0.73 | 0.0008709 | 0.0041287 | 0.014896
-0.72 | 0.000834 | 0.0039545 | 0.014362
-0.71 | 0.000797 | 0.0038105 | 0.013908
-0.7 | 0.0007544 | 0.003675 | 0.013528
-0.69 | 0.0007157 | 0.0035289 | 0.013145
-0.68 | 0.0006866 | 0.0033817 | 0.012683
-0.67 | 0.0006511 | 0.0032802 | 0.012288
-0.66 | 0.0006254 | 0.0031287 | 0.011889
-0.65 | 0.0005903 | 0.0030227 | 0.011485
-0.64 | 0.0005661 | 0.0029298 | 0.011134
-0.63 | 0.0005389 | 0.0027898 | 0.010767
-0.62 | 0.000519 | 0.0026787 | 0.010419
-0.61 | 0.00049437 | 0.0025798 | 0.010062
-0.6 | 0.00046537 | 0.0024815 | 0.00974
-0.59 | 0.00044179 | 0.0023828 | 0.009456
-0.58 | 0.00042198 | 0.0022971 | 0.009065
-0.57 | 0.00040182 | 0.0022311 | 0.008844
-0.56 | 0.00038531 | 0.0021208 | 0.008529
-0.55 | 0.00036362 | 0.0020332 | 0.008241
-0.54 | 0.00034646 | 0.0019522 | 0.007936
-0.53 | 0.00033014 | 0.0018925 | 0.007722
-0.52 | 0.0003137 | 0.0018033 | 0.00744
-0.51 | 0.00029792 | 0.0017437 | 0.007234
-0.5 | 0.00028628 | 0.0016737 | 0.007012
-0.49 | 0.00027088 | 0.0016118 | 0.006754
-0.48 | 0.00026173 | 0.0015552 | 0.006585
-0.47 | 0.00024983 | 0.0014933 | 0.006398
-0.46 | 0.00024232 | 0.0014707 | 0.00625
-0.45 | 0.00023718 | 0.0014171 | 0.006088
-0.44 | 0.0002339 | 0.0014027 | 0.006017
-0.43 | 0.00023401 | 0.0013924 | 0.005953
-0.42 | 0.00024113 | 0.0013898 | 0.00596
-0.41 | 0.00025241 | 0.0014149 | 0.005996
-0.4 | 0.00027367 | 0.0014795 | 0.006194
-0.39 | 0.00030654 | 0.0015739 | 0.006561
-0.38 | 0.00035751 | 0.0017252 | 0.007121
-0.37 | 0.00043154 | 0.0019655 | 0.007934
-0.36 | 0.00053692 | 0.0022958 | 0.009169
-0.35 | 0.0007195 | 0.0027811 | 0.010952
-0.34 | 0.000937 | 0.0034701 | 0.013518
-0.33 | 0.0012355 | 0.0044242 | 0.01713
-0.32 | 0.0016558 | 0.005865 | 0.022132
-0.31 | 0.0022271 | 0.00772 | 0.02932
-0.3 | 0.0030348 | 0.010301 | 0.039343
-0.29 | 0.0041297 | 0.01391 | 0.053269
-0.28 | 0.0056666 | 0.018929 | 0.07277
-0.27 | 0.008046 | 0.025856 | 0.09889
-0.26 | 0.011 | 0.035256 | 0.1352
-0.25 | 0.014991 | 0.048239 | 0.18362
-0.24 | 0.020481 | 0.06672 | 0.25084
-0.23 | 0.027985 | 0.09114 | 0.34234
-0.22 | 0.038172 | 0.12321 | 0.46353
-0.21 | 0.051945 | 0.16743 | 0.6286
-0.2 | 0.07188 | 0.22703 | 0.8467
-0.19 | 0.09752 | 0.30536 | 1.1367
-0.18 | 0.13233 | 0.41313 | 1.5254
-0.17 | 0.17859 | 0.55498 | 2.0298
-0.16 | 0.24183 | 0.7454 | 2.6808
-0.15 | 0.32358 | 0.9888 | 3.5145
-0.14 | 0.43553 | 1.3194 | 4.5446
-0.13 | 0.5822 | 1.741 | 5.902
-0.12 | 0.7763 | 2.2902 | 7.505
-0.11 | 1.0294 | 2.9827 | 9.444
-0.1 | 1.3633 | 3.8687 | 11.737
-0.09 | 1.7924 | 4.994 | 14.472
-0.08 | 2.336 | 6.363 | 17.603
-0.07 | 3.0238 | 8.048 | 21.191
-0.06 | 3.8781 | 10.006 | 25.122
-0.05 | 4.9596 | 12.442 | 29.603
-0.04 | 6.192 | 15.246 | 34.516
-0.03 | 7.756 | 18.458 | 39.79
-0.02 | 9.582 | 22.153 | 45.542
-0.01 | 11.72 | 26.198 | 51.546
0 | 14.144 | 30.857 | 58.29
0.01 | 16.897 | 35.856 | 65.1
0.02 | 19.903 | 41.207 | 72.21
0.03 | 23.246 | 47.106 | 79.81
0.04 | 26.875 | 53.326 | 87.68
0.05 | 30.677 | 59.82 | 95.67
0.06 | 34.734 | 66.84 | 104.1
0.07 | 38.975 | 74.05 | 112.68
0.08 | 43.265 | 81.6 | 121.44
0.09 | 47.679 | 89.41 | 130.53
0.1 | 52.126 | 97.45 | 139.61
0.11 | 56.575 | 105.69 | 149.09
0.12 | 60.93 | 114.24 | 158.64
0.13 | 65.4 | 122.86 | 168.28
0.14 | 69.67 | 131.56 | 178
0.15 | 73.82 | 140.66 | 187.84
0.16 | 77.81 | 149.9 | 198
0.17 | 81.69 | 159.12 | 208.11
0.18 | 85.41 | 168.54 | 218.18
0.19 | 89.02 | 177.79 | 228.27
0.2 | 92.46 | 187.45 | 238.65
0.21 | 95.71 | 197.24 | 249.17
0.22 | 98.64 | 206.83 | 259.5
0.23 | 101.4 | 216.63 | 270.05
0.24 | 104.09 | 226.25 | 280.3
0.25 | 106.63 | 236.13 | 290.88
0.26 | 109.21 | 245.87 | 301.38
0.27 | 111.33 | 255.72 | 311.81
0.28 | 113.37 | 265.45 | 322.36
0.29 | 115.14 | 275.23 | 332.77
0.3 | 117.03 | 285.05 | 343.34
0.31 | 118.8 | 294.75 | 353.67
0.32 | 120.54 | 304.52 | 364.04
0.33 | 122 | 314.09 | 374.36
0.34 | 123.26 | 323.7 | 384.78
0.35 | 124.69 | 333.2 | 395.1
0.36 | 125.93 | 342.68 | 405.22
0.37 | 127.21 | 352.12 | 415.56
0.38 | 128.23 | 361.32 | 425.54
0.39 | 128.93 | 370.51 | 435.59
0.4 | 130.11 | 379.52 | 445.58
0.41 | 131.06 | 388.45 | 455.39
0.42 | 131.96 | 397.29 | 465.27
0.43 | 132.52 | 405.97 | 474.93
0.44 | 133.26 | 414.49 | 484.55
0.45 | 134.05 | 422.83 | 494.05
0.46 | 134.92 | 431.1 | 503.43
0.47 | 135.36 | 438.99 | 512.59
0.48 | 135.89 | 446.79 | 521.79
0.49 | 136.62 | 454.45 | 530.78
0.5 | 137.27 | 461.8 | 539.56

## Tranconductance (mS-mm)
VGS (V) | VDS = 0.100 V | VDS = 0.500 V | VDS = 0.900 V
-0.75 | -0.00531 | -0.02005 | -0.0492
-0.74 | -0.00471 | -0.016025 | -0.04475
-0.73 | -0.0039 | -0.01471 | -0.04685
-0.72 | -0.003695 | -0.01591 | -0.0494
-0.71 | -0.00398 | -0.013975 | -0.0417
-0.7 | -0.004065 | -0.01408 | -0.03815
-0.69 | -0.00339 | -0.014665 | -0.04225
-0.68 | -0.00323 | -0.012435 | -0.04285
-0.67 | -0.00306 | -0.01265 | -0.0397
-0.66 | -0.00304 | -0.012875 | -0.04015
-0.65 | -0.002965 | -0.009945 | -0.03775
-0.64 | -0.00257 | -0.011645 | -0.0359
-0.63 | -0.002355 | -0.012555 | -0.03575
-0.62 | -0.0022265 | -0.0105 | -0.03525
-0.61 | -0.0026815 | -0.00986 | -0.03395
-0.6 | -0.002629 | -0.00985 | -0.0303
-0.59 | -0.0021695 | -0.00922 | -0.03375
-0.58 | -0.0019985 | -0.007585 | -0.0306
-0.57 | -0.0018335 | -0.008815 | -0.0268
-0.56 | -0.00191 | -0.009895 | -0.03015
-0.55 | -0.0019425 | -0.00843 | -0.02965
-0.54 | -0.001674 | -0.007035 | -0.02595
-0.53 | -0.001638 | -0.007445 | -0.0248
-0.52 | -0.001611 | -0.00744 | -0.0244
-0.51 | -0.001371 | -0.00648 | -0.0214
-0.5 | -0.001352 | -0.006595 | -0.024
-0.49 | -0.0012275 | -0.005925 | -0.02135
-0.48 | -0.0010525 | -0.005925 | -0.0178
-0.47 | -0.0009705 | -0.004225 | -0.01675
-0.46 | -0.0006325 | -0.00381 | -0.0155
-0.45 | -0.000421 | -0.0034 | -0.01165
-0.44 | -0.0001585 | -0.001235 | -0.00675
-0.43 | 0.0003615 | -0.000645 | -0.00285
-0.42 | 0.00092 | 0.001125 | 0.00215
-0.41 | 0.001627 | 0.004485 | 0.0117
-0.4 | 0.0027065 | 0.00795 | 0.02825
-0.39 | 0.004192 | 0.012285 | 0.04635
-0.38 | 0.00625 | 0.01958 | 0.06865
-0.37 | 0.0089705 | 0.02853 | 0.1024
-0.36 | 0.014398 | 0.04078 | 0.1509
-0.35 | 0.020004 | 0.058715 | 0.21745
-0.34 | 0.0258 | 0.082155 | 0.3089
-0.33 | 0.03594 | 0.119745 | 0.4307
-0.32 | 0.04958 | 0.16479 | 0.6095
-0.31 | 0.06895 | 0.2218 | 0.86055
-0.3 | 0.09513 | 0.3095 | 1.19745
-0.29 | 0.13159 | 0.4314 | 1.67135
-0.28 | 0.195815 | 0.5973 | 2.28105
-0.27 | 0.26667 | 0.81635 | 3.1215
-0.26 | 0.34725 | 1.11915 | 4.2365
-0.25 | 0.47405 | 1.5732 | 5.782
-0.24 | 0.6497 | 2.14505 | 7.936
-0.23 | 0.88455 | 2.8245 | 10.6345
-0.22 | 1.198 | 3.8145 | 14.313
-0.21 | 1.6854 | 5.191 | 19.1585
-0.2 | 2.27875 | 6.8965 | 25.405
-0.19 | 3.0225 | 9.305 | 33.935
-0.18 | 4.0535 | 12.481 | 44.655
-0.17 | 5.475 | 16.6135 | 57.77
-0.16 | 7.2495 | 21.691 | 74.235
-0.15 | 9.685 | 28.7 | 93.19
-0.14 | 12.931 | 37.61 | 119.375
-0.13 | 17.0385 | 48.54 | 148.02
-0.12 | 22.36 | 62.085 | 177.1
-0.11 | 29.35 | 78.925 | 211.6
-0.1 | 38.15 | 100.565 | 251.4
-0.09 | 48.635 | 124.715 | 293.3
-0.08 | 61.57 | 152.7 | 335.95
-0.07 | 77.105 | 182.15 | 375.95
-0.06 | 96.79 | 219.7 | 420.6
-0.05 | 115.695 | 262 | 469.7
-0.04 | 139.82 | 300.8 | 509.35
-0.03 | 169.5 | 345.35 | 551.3
-0.02 | 198.2 | 387 | 587.8
-0.01 | 228.1 | 435.2 | 637.4
0 | 258.85 | 482.9 | 677.7
0.01 | 287.95 | 517.5 | 696
0.02 | 317.45 | 562.5 | 735.5
0.03 | 348.6 | 605.95 | 773.5
0.04 | 371.55 | 635.7 | 793
0.05 | 392.95 | 675.7 | 821
0.06 | 414.9 | 711.5 | 850.5
0.07 | 426.55 | 738 | 867
0.08 | 435.2 | 768 | 892.5
0.09 | 443.05 | 792.5 | 908.5
0.1 | 444.8 | 814 | 928
0.11 | 440.2 | 839.5 | 951.5
0.12 | 441.25 | 858.5 | 959.5
0.13 | 437 | 866 | 968
0.14 | 421 | 890 | 978
0.15 | 407 | 917 | 1000
0.16 | 393.5 | 923 | 1013.5
0.17 | 380 | 932 | 1009
0.18 | 366.5 | 933.5 | 1008
0.19 | 352.5 | 945.5 | 1023.5
0.2 | 334.5 | 972.5 | 1045
0.21 | 309 | 969 | 1042.5
0.22 | 284.5 | 969.5 | 1044
0.23 | 272.5 | 971 | 1040
0.24 | 261.5 | 975 | 1041.5
0.25 | 256 | 981 | 1054
0.26 | 235 | 979.5 | 1046.5
0.27 | 208 | 979 | 1049
0.28 | 190.5 | 975.5 | 1048
0.29 | 183 | 980 | 1049
0.3 | 183 | 976 | 1045
0.31 | 175.5 | 973.5 | 1035
0.32 | 160 | 967 | 1034.5
0.33 | 136 | 959 | 1037
0.34 | 134.5 | 955.5 | 1037
0.35 | 133.5 | 949 | 1022
0.36 | 126 | 946 | 1023
0.37 | 115 | 932 | 1016
0.38 | 86 | 919.5 | 1001.5
0.39 | 94 | 910 | 1002
0.4 | 106.5 | 897 | 990
0.41 | 92.5 | 888.5 | 984.5
0.42 | 73 | 876 | 977
0.43 | 65 | 860 | 964
0.44 | 76.5 | 843 | 956
0.45 | 83 | 830.5 | 944
0.46 | 65.5 | 808 | 927
0.47 | 48.5 | 784.5 | 918
0.48 | 63 | 773 | 909.5
0.49 | 69 | 750.5 | 888.5
0.5 | 65 | 735 | 878