## IDS-VDS Characteristic (mA-mm)
VGS (V) | VDS = 0.100 V | VDS = 0.500 V | VDS = 0.900 V
-0.75 | 0.0009132 | 0.0042104 | 0.014969
-0.74 | 0.0008747 | 0.0040713 | 0.014544
-0.73 | 0.0008235 | 0.0039117 | 0.014052
-0.72 | 0.0007904 | 0.0037636 | 0.013535
-0.71 | 0.0007532 | 0.0036288 | 0.013171
-0.7 | 0.0007171 | 0.0034731 | 0.012747
-0.69 | 0.0006857 | 0.0033443 | 0.012418
-0.68 | 0.0006532 | 0.0032426 | 0.011993
-0.67 | 0.0006163 | 0.0031168 | 0.011531
-0.66 | 0.0005889 | 0.002977 | 0.011219
-0.65 | 0.0005602 | 0.0028648 | 0.01082
-0.64 | 0.0005347 | 0.0027853 | 0.010499
-0.63 | 0.0005097 | 0.0026577 | 0.010171
-0.62 | 0.00048402 | 0.0025556 | 0.009846
-0.61 | 0.000464 | 0.0024644 | 0.009525
-0.6 | 0.00043756 | 0.0023654 | 0.009193
-0.59 | 0.00041582 | 0.0022715 | 0.008855
-0.58 | 0.00039957 | 0.0021786 | 0.008594
-0.57 | 0.00037946 | 0.0021025 | 0.008339
-0.56 | 0.00036318 | 0.0020124 | 0.008109
-0.55 | 0.0003458 | 0.0019351 | 0.007831
-0.54 | 0.00032899 | 0.0018635 | 0.00756
-0.53 | 0.00030953 | 0.001784 | 0.007339
-0.52 | 0.00029585 | 0.0017139 | 0.007058
-0.51 | 0.00027932 | 0.0016502 | 0.00685
-0.5 | 0.00026501 | 0.0016024 | 0.006653
-0.49 | 0.00025345 | 0.0015409 | 0.006434
-0.48 | 0.00024256 | 0.0014732 | 0.006265
-0.47 | 0.00023373 | 0.0014398 | 0.006063
-0.46 | 0.00022698 | 0.001399 | 0.005937
-0.45 | 0.00022419 | 0.0013585 | 0.005852
-0.44 | 0.00022181 | 0.0013404 | 0.005723
-0.43 | 0.00022247 | 0.0013225 | 0.005688
-0.42 | 0.00022924 | 0.0013277 | 0.005684
-0.41 | 0.0002425 | 0.0013587 | 0.00578
-0.4 | 0.00026492 | 0.0014228 | 0.005991
-0.39 | 0.00029837 | 0.001529 | 0.006359
-0.38 | 0.00035111 | 0.0016917 | 0.006972
-0.37 | 0.00042462 | 0.0019387 | 0.007852
-0.36 | 0.00053248 | 0.0022883 | 0.00913
-0.35 | 0.0007194 | 0.0027818 | 0.010955
-0.34 | 0.000942 | 0.0034897 | 0.013607
-0.33 | 0.0012444 | 0.0044739 | 0.017383
-0.32 | 0.0016668 | 0.005945 | 0.022667
-0.31 | 0.0022538 | 0.007834 | 0.030085
-0.3 | 0.0030604 | 0.01051 | 0.040345
-0.29 | 0.0041937 | 0.014207 | 0.05479
-0.28 | 0.005809 | 0.019313 | 0.0746
-0.27 | 0.007947 | 0.026385 | 0.10204
-0.26 | 0.010873 | 0.036096 | 0.13918
-0.25 | 0.014829 | 0.049364 | 0.19013
-0.24 | 0.020326 | 0.0685 | 0.25948
-0.23 | 0.027858 | 0.09316 | 0.35417
-0.22 | 0.038087 | 0.12659 | 0.47864
-0.21 | 0.05194 | 0.17125 | 0.6509
-0.2 | 0.07277 | 0.23155 | 0.8807
-0.19 | 0.09861 | 0.31328 | 1.1827
-0.18 | 0.13384 | 0.42291 | 1.5789
-0.17 | 0.18075 | 0.5682 | 2.0962
-0.16 | 0.24365 | 0.7642 | 2.7623
-0.15 | 0.32754 | 1.0148 | 3.6224
-0.14 | 0.44067 | 1.3545 | 4.7099
-0.13 | 0.5892 | 1.7853 | 6.086
-0.12 | 0.7856 | 2.348 | 7.699
-0.11 | 1.0395 | 3.0587 | 9.726
-0.1 | 1.3755 | 3.9635 | 12.127
-0.09 | 1.8098 | 5.1079 | 14.975
-0.08 | 2.3572 | 6.496 | 18.186
-0.07 | 3.0615 | 8.216 | 21.764
-0.06 | 3.9229 | 10.28 | 25.935
-0.05 | 5.0165 | 12.742 | 30.55
-0.04 | 6.278 | 15.64 | 35.585
-0.03 | 7.844 | 18.893 | 41.014
-0.02 | 9.685 | 22.678 | 46.913
-0.01 | 11.856 | 26.896 | 53.205
0 | 14.33 | 31.663 | 60.11
0.01 | 17.104 | 36.735 | 67.22
0.02 | 20.188 | 42.266 | 74.62
0.03 | 23.562 | 48.399 | 82.43
0.04 | 27.254 | 54.76 | 90.5
0.05 | 31.16 | 61.57 | 98.93
0.06 | 35.254 | 68.66 | 107.59
0.07 | 39.62 | 76.3 | 116.53
0.08 | 44.04 | 83.96 | 125.55
0.09 | 48.544 | 91.96 | 134.96
0.1 | 53.062 | 100.3 | 144.52
0.11 | 57.6 | 108.89 | 154.21
0.12 | 62.23 | 117.68 | 164.29
0.13 | 66.74 | 126.61 | 174.13
0.14 | 71.1 | 135.79 | 184.33
0.15 | 75.36 | 145.02 | 194.55
0.16 | 79.59 | 154.56 | 204.99
0.17 | 83.62 | 164.05 | 215.39
0.18 | 87.55 | 173.75 | 225.82
0.19 | 91.22 | 183.51 | 236.48
0.2 | 94.64 | 193.43 | 247.13
0.21 | 97.92 | 203.51 | 257.92
0.22 | 101.1 | 213.34 | 268.54
0.23 | 104.22 | 223.46 | 279.42
0.24 | 106.97 | 233.49 | 290.18
0.25 | 109.65 | 243.65 | 301.1
0.26 | 112.02 | 253.8 | 311.93
0.27 | 114.19 | 263.81 | 322.5
0.28 | 116.59 | 273.9 | 333.38
0.29 | 118.55 | 284.01 | 344.2
0.3 | 120.52 | 294.21 | 355.02
0.31 | 122.25 | 304.06 | 365.74
0.32 | 123.95 | 314.07 | 376.41
0.33 | 125.42 | 324.02 | 387.03
0.34 | 127.01 | 333.85 | 397.61
0.35 | 128.43 | 343.71 | 408.17
0.36 | 129.68 | 353.22 | 418.48
0.37 | 130.97 | 363 | 429.12
0.38 | 132.04 | 372.47 | 439.31
0.39 | 133.11 | 381.84 | 449.57
0.4 | 134.24 | 391.19 | 459.69
0.41 | 134.88 | 400.16 | 469.5
0.42 | 135.99 | 409.26 | 479.68
0.43 | 136.72 | 418.08 | 489.44
0.44 | 137.63 | 426.75 | 499.17
0.45 | 138.24 | 435.11 | 508.71
0.46 | 138.88 | 443.53 | 518.14
0.47 | 139.69 | 451.59 | 527.51
0.48 | 140.39 | 459.47 | 536.6
0.49 | 140.96 | 467.18 | 545.62
0.5 | 141.38 | 474.54 | 554.39

## Tranconductance (mS-mm)
VGS (V) | VDS = 0.100 V | VDS = 0.500 V | VDS = 0.900 V
-0.75 | -0.00385 | -0.01391 | -0.0425
-0.74 | -0.004485 | -0.014935 | -0.04585
-0.73 | -0.004215 | -0.015385 | -0.05045
-0.72 | -0.003515 | -0.014145 | -0.04405
-0.71 | -0.003665 | -0.014525 | -0.0394
-0.7 | -0.003375 | -0.014225 | -0.03765
-0.69 | -0.003195 | -0.011525 | -0.0377
-0.68 | -0.00347 | -0.011375 | -0.04435
-0.67 | -0.003215 | -0.01328 | -0.0387
-0.66 | -0.002805 | -0.0126 | -0.03555
-0.65 | -0.00271 | -0.009585 | -0.036
-0.64 | -0.002525 | -0.010355 | -0.03245
-0.63 | -0.002534 | -0.011485 | -0.03265
-0.62 | -0.002285 | -0.009665 | -0.0323
-0.61 | -0.002323 | -0.00951 | -0.03265
-0.6 | -0.002409 | -0.009645 | -0.0335
-0.59 | -0.0018995 | -0.00934 | -0.02995
-0.58 | -0.001818 | -0.00845 | -0.0258
-0.57 | -0.0018195 | -0.00831 | -0.02425
-0.56 | -0.001683 | -0.00837 | -0.0254
-0.55 | -0.0017095 | -0.007445 | -0.02745
-0.54 | -0.0018135 | -0.007555 | -0.0246
-0.53 | -0.001657 | -0.00748 | -0.0251
-0.52 | -0.0015105 | -0.00669 | -0.02445
-0.51 | -0.001542 | -0.005575 | -0.02025
-0.5 | -0.0012935 | -0.005465 | -0.0208
-0.49 | -0.0011225 | -0.00646 | -0.0194
-0.48 | -0.000986 | -0.005055 | -0.01855
-0.47 | -0.000779 | -0.00371 | -0.0164
-0.46 | -0.000477 | -0.004065 | -0.01055
-0.45 | -0.0002585 | -0.00293 | -0.0107
-0.44 | -8.6e-05 | -0.0018 | -0.0082
-0.43 | 0.0003715 | -0.000635 | -0.00195
-0.42 | 0.0010015 | 0.00181 | 0.0046
-0.41 | 0.001784 | 0.004755 | 0.01535
-0.4 | 0.0027935 | 0.008515 | 0.02895
-0.39 | 0.0043095 | 0.013445 | 0.04905
-0.38 | 0.0063125 | 0.020485 | 0.07465
-0.37 | 0.0090685 | 0.02983 | 0.1079
-0.36 | 0.014739 | 0.042155 | 0.15515
-0.35 | 0.020476 | 0.06007 | 0.22385
-0.34 | 0.02625 | 0.084605 | 0.3214
-0.33 | 0.03624 | 0.122765 | 0.453
-0.32 | 0.05047 | 0.168005 | 0.6351
-0.31 | 0.06968 | 0.22825 | 0.8839
-0.3 | 0.096995 | 0.31865 | 1.23525
-0.29 | 0.13743 | 0.44015 | 1.71275
-0.28 | 0.187665 | 0.6089 | 2.3625
-0.27 | 0.2532 | 0.83915 | 3.229
-0.26 | 0.3441 | 1.14895 | 4.4045
-0.25 | 0.47265 | 1.6202 | 6.015
-0.24 | 0.65145 | 2.1898 | 8.202
-0.23 | 0.88805 | 2.9045 | 10.958
-0.22 | 1.2041 | 3.9045 | 14.8365
-0.21 | 1.73415 | 5.248 | 20.103
-0.2 | 2.3335 | 7.1015 | 26.59
-0.19 | 3.0535 | 9.568 | 34.91
-0.18 | 4.107 | 12.746 | 45.675
-0.17 | 5.4905 | 17.0645 | 59.17
-0.16 | 7.3395 | 22.33 | 76.31
-0.15 | 9.851 | 29.515 | 97.38
-0.14 | 13.083 | 38.525 | 123.18
-0.13 | 17.2465 | 49.675 | 149.455
-0.12 | 22.515 | 63.67 | 182
-0.11 | 29.495 | 80.775 | 221.4
-0.1 | 38.515 | 102.46 | 262.45
-0.09 | 49.085 | 126.625 | 302.95
-0.08 | 62.585 | 155.405 | 339.45
-0.07 | 78.285 | 189.2 | 387.45
-0.06 | 97.75 | 226.3 | 439.3
-0.05 | 117.755 | 268 | 482.5
-0.04 | 141.375 | 307.55 | 523.2
-0.03 | 170.35 | 351.9 | 566.4
-0.02 | 200.6 | 400.15 | 609.55
-0.01 | 232.25 | 449.25 | 659.85
0 | 262.4 | 491.95 | 700.75
0.01 | 292.9 | 530.15 | 725.5
0.02 | 322.9 | 583.2 | 760.5
0.03 | 353.3 | 624.7 | 794
0.04 | 379.9 | 658.55 | 825
0.05 | 400 | 695 | 854.5
0.06 | 423 | 736.5 | 880
0.07 | 439.3 | 765 | 898
0.08 | 446.2 | 783 | 921.5
0.09 | 451.1 | 817 | 948.5
0.1 | 452.8 | 846.5 | 962.5
0.11 | 458.4 | 869 | 988.5
0.12 | 457 | 886 | 996
0.13 | 443.5 | 905.5 | 1002
0.14 | 431 | 920.5 | 1021
0.15 | 424.5 | 938.5 | 1033
0.16 | 413 | 951.5 | 1042
0.17 | 398 | 959.5 | 1041.5
0.18 | 380 | 973 | 1054.5
0.19 | 354.5 | 984 | 1065.5
0.2 | 335 | 1000 | 1072
0.21 | 323 | 995.5 | 1070.5
0.22 | 315 | 997.5 | 1075
0.23 | 293.5 | 1007.5 | 1082
0.24 | 271.5 | 1009.5 | 1084
0.25 | 252.5 | 1015.5 | 1087.5
0.26 | 227 | 1008 | 1070
0.27 | 228.5 | 1005 | 1072.5
0.28 | 218 | 1010 | 1085
0.29 | 196.5 | 1015.5 | 1082
0.3 | 185 | 1002.5 | 1077
0.31 | 171.5 | 993 | 1069.5
0.32 | 158.5 | 998 | 1064.5
0.33 | 153 | 989 | 1060
0.34 | 150.5 | 984.5 | 1057
0.35 | 133.5 | 968.5 | 1043.5
0.36 | 127 | 964.5 | 1047.5
0.37 | 118 | 962.5 | 1041.5
0.38 | 107 | 942 | 1022.5
0.39 | 110 | 936 | 1019
0.4 | 88.5 | 916 | 996.5
0.41 | 87.5 | 903.5 | 999.5
0.42 | 92 | 896 | 997
0.43 | 82 | 874.5 | 974.5
0.44 | 76 | 851.5 | 963.5
0.45 | 62.5 | 839 | 948.5
0.46 | 72.5 | 824 | 940
0.47 | 75.5 | 797 | 923
0.48 | 63.5 | 779.5 | 905.5
0.49 | 49.5 | 753.5 | 889.5
0.5 | 42 | 736 | 877