## IDS-VDS Characteristic (mA-mm)
VGS (V) | VDS = 0.100 V | VDS = 0.500 V | VDS = 0.900 V
-0.75 | 0.000951 | 0.004479 | 0.016105
-0.74 | 0.0009084 | 0.0043085 | 0.015629
-0.73 | 0.0008706 | 0.00416 | 0.015211
-0.72 | 0.0008198 | 0.0039881 | 0.014636
-0.71 | 0.0007854 | 0.0038336 | 0.014193
-0.7 | 0.0007508 | 0.0036764 | 0.013788
-0.69 | 0.0007103 | 0.0035564 | 0.013289
-0.68 | 0.000676 | 0.0034055 | 0.012886
-0.67 | 0.0006478 | 0.003264 | 0.012473
-0.66 | 0.0006186 | 0.0031603 | 0.012087
-0.65 | 0.0005885 | 0.0030498 | 0.011671
-0.64 | 0.0005612 | 0.0029184 | 0.011262
-0.63 | 0.0005297 | 0.0027989 | 0.010951
-0.62 | 0.0005071 | 0.0026769 | 0.010604
-0.61 | 0.0004843 | 0.0025573 | 0.010233
-0.6 | 0.00045545 | 0.0024738 | 0.009923
-0.59 | 0.00043344 | 0.0023622 | 0.009622
-0.58 | 0.00041327 | 0.0022878 | 0.009298
-0.57 | 0.00039238 | 0.0021877 | 0.009015
-0.56 | 0.00037251 | 0.0021192 | 0.008688
-0.55 | 0.00035154 | 0.002025 | 0.008412
-0.54 | 0.00033646 | 0.0019444 | 0.008134
-0.53 | 0.00032041 | 0.0018601 | 0.007867
-0.52 | 0.00030421 | 0.0018004 | 0.007651
-0.51 | 0.00028935 | 0.0017379 | 0.007361
-0.5 | 0.00027619 | 0.0016697 | 0.007135
-0.49 | 0.00026497 | 0.0016089 | 0.006876
-0.48 | 0.00025318 | 0.0015522 | 0.006704
-0.47 | 0.00024136 | 0.0014947 | 0.0065
-0.46 | 0.00023393 | 0.0014527 | 0.006391
-0.45 | 0.00022909 | 0.0014181 | 0.006207
-0.44 | 0.00022648 | 0.0013856 | 0.006077
-0.43 | 0.00022777 | 0.0013712 | 0.006008
-0.42 | 0.00023214 | 0.0013796 | 0.006056
-0.41 | 0.00024454 | 0.0014195 | 0.006119
-0.4 | 0.00026525 | 0.0014722 | 0.006287
-0.39 | 0.00029852 | 0.0015683 | 0.006616
-0.38 | 0.0003486 | 0.0017188 | 0.007155
-0.37 | 0.00042107 | 0.0019469 | 0.007985
-0.36 | 0.00052305 | 0.0022801 | 0.009214
-0.35 | 0.0007027 | 0.0027573 | 0.010946
-0.34 | 0.0009165 | 0.0034266 | 0.013578
-0.33 | 0.0012063 | 0.0043824 | 0.017109
-0.32 | 0.0016184 | 0.005771 | 0.022069
-0.31 | 0.0021819 | 0.007613 | 0.029116
-0.3 | 0.0029706 | 0.010201 | 0.039123
-0.29 | 0.0040632 | 0.013723 | 0.052816
-0.28 | 0.0055507 | 0.018659 | 0.07188
-0.27 | 0.007904 | 0.025487 | 0.09815
-0.26 | 0.01079 | 0.034687 | 0.13338
-0.25 | 0.014709 | 0.047497 | 0.18268
-0.24 | 0.02011 | 0.06587 | 0.24831
-0.23 | 0.027494 | 0.08995 | 0.33989
-0.22 | 0.037363 | 0.1212 | 0.46283
-0.21 | 0.051048 | 0.16502 | 0.6271
-0.2 | 0.07082 | 0.22472 | 0.8454
-0.19 | 0.09605 | 0.30394 | 1.1362
-0.18 | 0.12999 | 0.41121 | 1.5252
-0.17 | 0.17639 | 0.55009 | 2.0247
-0.16 | 0.23813 | 0.7449 | 2.6759
-0.15 | 0.31919 | 0.9836 | 3.5106
-0.14 | 0.43055 | 1.3126 | 4.5532
-0.13 | 0.5752 | 1.7332 | 5.882
-0.12 | 0.766 | 2.2809 | 7.475
-0.11 | 1.0146 | 2.9797 | 9.44
-0.1 | 1.3424 | 3.8559 | 11.77
-0.09 | 1.7688 | 4.9624 | 14.462
-0.08 | 2.3024 | 6.319 | 17.647
-0.07 | 2.9868 | 8.016 | 21.146
-0.06 | 3.8249 | 9.991 | 25.123
-0.05 | 4.8847 | 12.408 | 29.593
-0.04 | 6.127 | 15.167 | 34.491
-0.03 | 7.649 | 18.402 | 39.817
-0.02 | 9.476 | 22.071 | 45.449
-0.01 | 11.578 | 26.147 | 51.552
0 | 14.011 | 30.729 | 58.21
0.01 | 16.713 | 35.694 | 64.98
0.02 | 19.733 | 41.088 | 72.22
0.03 | 23.048 | 46.904 | 79.79
0.04 | 26.635 | 53.178 | 87.51
0.05 | 30.43 | 59.67 | 95.71
0.06 | 34.434 | 66.61 | 103.92
0.07 | 38.689 | 73.88 | 112.62
0.08 | 42.982 | 81.37 | 121.48
0.09 | 47.372 | 89.13 | 130.37
0.1 | 51.788 | 97.15 | 139.59
0.11 | 56.241 | 105.45 | 148.82
0.12 | 60.63 | 113.97 | 158.51
0.13 | 64.98 | 122.58 | 168.16
0.14 | 69.26 | 131.24 | 177.89
0.15 | 73.52 | 140.27 | 187.7
0.16 | 77.6 | 149.49 | 197.81
0.17 | 81.45 | 158.74 | 207.89
0.18 | 85.09 | 168.15 | 218.03
0.19 | 88.66 | 177.47 | 228.35
0.2 | 92.02 | 186.97 | 238.43
0.21 | 95.33 | 196.73 | 248.92
0.22 | 98.4 | 206.39 | 259.31
0.23 | 101.24 | 216.08 | 269.68
0.24 | 103.91 | 225.74 | 280.26
0.25 | 106.33 | 235.61 | 290.67
0.26 | 108.69 | 245.36 | 301.11
0.27 | 111.04 | 255.12 | 311.61
0.28 | 113.12 | 264.81 | 322.05
0.29 | 115.2 | 274.69 | 332.42
0.3 | 116.79 | 284.49 | 342.94
0.31 | 118.5 | 294.22 | 353.4
0.32 | 120.07 | 303.89 | 363.82
0.33 | 121.88 | 313.45 | 374.19
0.34 | 123.27 | 323.19 | 384.35
0.35 | 124.42 | 332.64 | 394.7
0.36 | 125.55 | 342.08 | 405.03
0.37 | 126.75 | 351.52 | 415.23
0.38 | 128.17 | 360.76 | 425.35
0.39 | 129.03 | 369.92 | 435.23
0.4 | 129.75 | 378.97 | 445.23
0.41 | 130.68 | 387.93 | 455.13
0.42 | 131.6 | 396.72 | 464.99
0.43 | 132.65 | 405.5 | 474.63
0.44 | 133.08 | 414.01 | 484.27
0.45 | 133.72 | 422.35 | 493.72
0.46 | 134.44 | 430.67 | 503.29
0.47 | 135.38 | 438.49 | 512.47
0.48 | 135.77 | 446.39 | 521.53
0.49 | 136.23 | 454.03 | 530.61
0.5 | 136.87 | 461.48 | 539.56

## Tranconductance (mS-mm)
VGS (V) | VDS = 0.100 V | VDS = 0.500 V | VDS = 0.900 V
-0.75 | -0.00426 | -0.01705 | -0.0476
-0.74 | -0.00402 | -0.01595 | -0.0447
-0.73 | -0.00443 | -0.01602 | -0.04965
-0.72 | -0.00426 | -0.01632 | -0.0509
-0.71 | -0.00345 | -0.015585 | -0.0424
-0.7 | -0.003755 | -0.01386 | -0.0452
-0.69 | -0.00374 | -0.013545 | -0.0451
-0.68 | -0.003125 | -0.01462 | -0.0408
-0.67 | -0.00287 | -0.01226 | -0.03995
-0.66 | -0.002965 | -0.01071 | -0.0401
-0.65 | -0.00287 | -0.012095 | -0.04125
-0.64 | -0.00294 | -0.012545 | -0.036
-0.63 | -0.002705 | -0.012075 | -0.0329
-0.62 | -0.00227 | -0.01208 | -0.0359
-0.61 | -0.0025825 | -0.010155 | -0.03405
-0.6 | -0.002543 | -0.009755 | -0.03055
-0.59 | -0.002109 | -0.0093 | -0.03125
-0.58 | -0.002053 | -0.008725 | -0.03035
-0.57 | -0.002038 | -0.00843 | -0.0305
-0.56 | -0.002042 | -0.008135 | -0.03015
-0.55 | -0.0018025 | -0.00874 | -0.0277
-0.54 | -0.0015565 | -0.008245 | -0.02725
-0.53 | -0.0016125 | -0.0072 | -0.02415
-0.52 | -0.001553 | -0.00611 | -0.0253
-0.51 | -0.001401 | -0.006535 | -0.0258
-0.5 | -0.001219 | -0.00645 | -0.02425
-0.49 | -0.0011505 | -0.005875 | -0.02155
-0.48 | -0.0011805 | -0.00571 | -0.0188
-0.47 | -0.0009625 | -0.004975 | -0.01565
-0.46 | -0.0006135 | -0.00383 | -0.01465
-0.45 | -0.0003725 | -0.003355 | -0.0157
-0.44 | -6.6e-05 | -0.002345 | -0.00995
-0.43 | 0.000283 | -0.0003 | -0.00105
-0.42 | 0.0008385 | 0.002415 | 0.00555
-0.41 | 0.0016555 | 0.00463 | 0.01155
-0.4 | 0.002699 | 0.00744 | 0.02485
-0.39 | 0.0041675 | 0.01233 | 0.0434
-0.38 | 0.0061275 | 0.01893 | 0.06845
-0.37 | 0.0087225 | 0.028065 | 0.10295
-0.36 | 0.0140815 | 0.04052 | 0.14805
-0.35 | 0.0196725 | 0.057325 | 0.2182
-0.34 | 0.02518 | 0.081255 | 0.30815
-0.33 | 0.035095 | 0.11722 | 0.42455
-0.32 | 0.04878 | 0.16153 | 0.60035
-0.31 | 0.06761 | 0.2215 | 0.8527
-0.3 | 0.094065 | 0.3055 | 1.185
-0.29 | 0.129005 | 0.4229 | 1.63785
-0.28 | 0.19204 | 0.5882 | 2.2667
-0.27 | 0.261965 | 0.8014 | 3.075
-0.26 | 0.34025 | 1.1005 | 4.2265
-0.25 | 0.466 | 1.55915 | 5.7465
-0.24 | 0.63925 | 2.12265 | 7.8605
-0.23 | 0.86265 | 2.7665 | 10.726
-0.22 | 1.1777 | 3.7535 | 14.3605
-0.21 | 1.67285 | 5.176 | 19.1285
-0.2 | 2.2501 | 6.946 | 25.455
-0.19 | 2.9585 | 9.3245 | 33.99
-0.18 | 4.017 | 12.3075 | 44.425
-0.17 | 5.407 | 16.6845 | 57.535
-0.16 | 7.14 | 21.6755 | 74.295
-0.15 | 9.621 | 28.385 | 93.865
-0.14 | 12.8005 | 37.48 | 118.57
-0.13 | 16.7725 | 48.415 | 146.09
-0.12 | 21.97 | 62.325 | 177.9
-0.11 | 28.82 | 78.75 | 214.75
-0.1 | 37.71 | 99.135 | 251.1
-0.09 | 48 | 123.155 | 293.85
-0.08 | 60.9 | 152.68 | 334.2
-0.07 | 76.125 | 183.6 | 373.8
-0.06 | 94.895 | 219.6 | 422.35
-0.05 | 115.105 | 258.8 | 468.4
-0.04 | 138.215 | 299.7 | 511.2
-0.03 | 167.45 | 345.2 | 547.9
-0.02 | 196.45 | 387.25 | 586.75
-0.01 | 226.75 | 432.9 | 638.05
0 | 256.75 | 477.35 | 671.4
0.01 | 286.1 | 517.95 | 700.5
0.02 | 316.75 | 560.5 | 740.5
0.03 | 345.1 | 604.5 | 764.5
0.04 | 369.1 | 638.3 | 796
0.05 | 389.95 | 671.6 | 820.5
0.06 | 412.95 | 710.5 | 845.5
0.07 | 427.4 | 738 | 878
0.08 | 434.15 | 762.5 | 887.5
0.09 | 440.3 | 789 | 905.5
0.1 | 443.45 | 816 | 922.5
0.11 | 442.1 | 841 | 946
0.12 | 436.95 | 856.5 | 967
0.13 | 431.5 | 863.5 | 969
0.14 | 427 | 884.5 | 977
0.15 | 417 | 912.5 | 996
0.16 | 396.5 | 923.5 | 1009.5
0.17 | 374.5 | 933 | 1011
0.18 | 360.5 | 936.5 | 1023
0.19 | 346.5 | 941 | 1020
0.2 | 333.5 | 963 | 1028.5
0.21 | 319 | 971 | 1044
0.22 | 295.5 | 967.5 | 1038
0.23 | 275.5 | 967.5 | 1047.5
0.24 | 254.5 | 976.5 | 1049.5
0.25 | 239 | 981 | 1042.5
0.26 | 235.5 | 975.5 | 1047
0.27 | 221.5 | 972.5 | 1047
0.28 | 208 | 978.5 | 1040.5
0.29 | 183.5 | 984 | 1044.5
0.3 | 165 | 976.5 | 1049
0.31 | 164 | 970 | 1044
0.32 | 169 | 961.5 | 1039.5
0.33 | 160 | 965 | 1026.5
0.34 | 127 | 959.5 | 1025.5
0.35 | 114 | 944.5 | 1034
0.36 | 116.5 | 944 | 1026.5
0.37 | 131 | 934 | 1016
0.38 | 114 | 920 | 1000
0.39 | 79 | 910.5 | 994
0.4 | 82.5 | 900.5 | 995
0.41 | 92.5 | 887.5 | 988
0.42 | 98.5 | 878.5 | 975
0.43 | 74 | 864.5 | 964
0.44 | 53.5 | 842.5 | 954.5
0.45 | 68 | 833 | 951
0.46 | 83 | 807 | 937.5
0.47 | 66.5 | 786 | 912
0.48 | 42.5 | 777 | 907
0.49 | 55 | 754.5 | 901.5
0.5 | 64 | 745 | 895