## IDS-VDS Characteristic (mA-mm)
VGS (V) | VDS = 0.100 V | VDS = 0.500 V | VDS = 0.900 V
-0.75 | 0.0010515 | 0.0048523 | 0.017326
-0.74 | 0.0009963 | 0.0046643 | 0.016887
-0.73 | 0.0009501 | 0.0044849 | 0.016397
-0.72 | 0.000905 | 0.004292 | 0.015826
-0.71 | 0.0008615 | 0.0041262 | 0.015281
-0.7 | 0.0008262 | 0.0039695 | 0.014792
-0.69 | 0.0007784 | 0.0038512 | 0.014375
-0.68 | 0.0007452 | 0.0036951 | 0.013989
-0.67 | 0.0007139 | 0.0035726 | 0.013484
-0.66 | 0.0006726 | 0.0034049 | 0.013076
-0.65 | 0.0006442 | 0.0032979 | 0.01269
-0.64 | 0.0006112 | 0.0031589 | 0.01228
-0.63 | 0.0005772 | 0.0030275 | 0.011959
-0.62 | 0.0005523 | 0.0029135 | 0.011574
-0.61 | 0.0005248 | 0.0028164 | 0.011123
-0.6 | 0.0005051 | 0.0026966 | 0.010781
-0.59 | 0.00047993 | 0.0025882 | 0.010381
-0.58 | 0.00045087 | 0.0024959 | 0.01004
-0.57 | 0.00043126 | 0.0023582 | 0.009707
-0.56 | 0.00040817 | 0.002274 | 0.009406
-0.55 | 0.00038843 | 0.0021929 | 0.009133
-0.54 | 0.00036828 | 0.0021096 | 0.008861
-0.53 | 0.00035372 | 0.0020491 | 0.00857
-0.52 | 0.00033366 | 0.0019537 | 0.00824
-0.51 | 0.0003166 | 0.0018808 | 0.008011
-0.5 | 0.00030218 | 0.0018182 | 0.007751
-0.49 | 0.00028821 | 0.0017399 | 0.00747
-0.48 | 0.00027645 | 0.0016905 | 0.007242
-0.47 | 0.00026425 | 0.0016303 | 0.007119
-0.46 | 0.00025583 | 0.0015856 | 0.006861
-0.45 | 0.00024893 | 0.0015374 | 0.006712
-0.44 | 0.00024535 | 0.0014985 | 0.006607
-0.43 | 0.00024483 | 0.0014753 | 0.00654
-0.42 | 0.00025089 | 0.0014852 | 0.006534
-0.41 | 0.00026271 | 0.0015204 | 0.006579
-0.4 | 0.0002845 | 0.0015791 | 0.006775
-0.39 | 0.00031836 | 0.0016754 | 0.007149
-0.38 | 0.00037053 | 0.0018328 | 0.007716
-0.37 | 0.00044443 | 0.0020699 | 0.008556
-0.36 | 0.00055115 | 0.002414 | 0.009805
-0.35 | 0.0007416 | 0.0029219 | 0.01164
-0.34 | 0.0009615 | 0.0036327 | 0.014325
-0.33 | 0.0012675 | 0.0046319 | 0.018059
-0.32 | 0.0016958 | 0.006146 | 0.023345
-0.31 | 0.0022877 | 0.008062 | 0.030766
-0.3 | 0.0031151 | 0.010781 | 0.041252
-0.29 | 0.0042276 | 0.014508 | 0.055472
-0.28 | 0.005905 | 0.019648 | 0.07581
-0.27 | 0.008074 | 0.026637 | 0.10306
-0.26 | 0.011045 | 0.036454 | 0.14065
-0.25 | 0.015078 | 0.049848 | 0.19201
-0.24 | 0.020607 | 0.06918 | 0.26193
-0.23 | 0.028193 | 0.09351 | 0.35609
-0.22 | 0.038574 | 0.12682 | 0.48231
-0.21 | 0.052551 | 0.17214 | 0.656
-0.2 | 0.07337 | 0.23353 | 0.8886
-0.19 | 0.09967 | 0.31618 | 1.1883
-0.18 | 0.13474 | 0.42714 | 1.5975
-0.17 | 0.1826 | 0.5742 | 2.1122
-0.16 | 0.24605 | 0.7668 | 2.7885
-0.15 | 0.33078 | 1.0214 | 3.6462
-0.14 | 0.44609 | 1.3601 | 4.734
-0.13 | 0.5972 | 1.793 | 6.105
-0.12 | 0.7961 | 2.3552 | 7.76
-0.11 | 1.0507 | 3.0669 | 9.725
-0.1 | 1.3927 | 3.9775 | 12.084
-0.09 | 1.829 | 5.1114 | 14.881
-0.08 | 2.3862 | 6.508 | 18.013
-0.07 | 3.0914 | 8.221 | 21.653
-0.06 | 3.9549 | 10.244 | 25.579
-0.05 | 5.0344 | 12.679 | 30.07
-0.04 | 6.299 | 15.5 | 34.907
-0.03 | 7.859 | 18.685 | 40.189
-0.02 | 9.67 | 22.307 | 45.841
-0.01 | 11.833 | 26.457 | 51.842
0 | 14.253 | 31.062 | 58.32
0.01 | 16.971 | 36.004 | 65.1
0.02 | 19.975 | 41.342 | 72.17
0.03 | 23.303 | 47.12 | 79.64
0.04 | 26.842 | 53.314 | 87.27
0.05 | 30.609 | 59.71 | 95.08
0.06 | 34.565 | 66.52 | 103.26
0.07 | 38.701 | 73.62 | 111.8
0.08 | 42.97 | 81.01 | 120.4
0.09 | 47.277 | 88.61 | 129.04
0.1 | 51.617 | 96.43 | 138.13
0.11 | 56.005 | 104.61 | 147.23
0.12 | 60.23 | 112.93 | 156.53
0.13 | 64.53 | 121.46 | 166.03
0.14 | 68.71 | 129.85 | 175.36
0.15 | 72.7 | 138.67 | 185.05
0.16 | 76.6 | 147.67 | 194.88
0.17 | 80.31 | 156.73 | 204.68
0.18 | 83.9 | 165.89 | 214.54
0.19 | 87.37 | 174.97 | 224.47
0.2 | 90.62 | 184.33 | 234.48
0.21 | 93.75 | 193.71 | 244.73
0.22 | 96.63 | 203.18 | 254.8
0.23 | 99.31 | 212.56 | 264.86
0.24 | 101.9 | 221.98 | 275.04
0.25 | 104.38 | 231.62 | 285.34
0.26 | 106.67 | 241.17 | 295.55
0.27 | 108.78 | 250.73 | 305.78
0.28 | 110.8 | 260.12 | 315.79
0.29 | 112.52 | 269.7 | 326.11
0.3 | 114.28 | 279.34 | 336.38
0.31 | 115.99 | 288.76 | 346.57
0.32 | 117.49 | 298.28 | 356.85
0.33 | 119.07 | 307.6 | 366.86
0.34 | 120.15 | 317.03 | 376.97
0.35 | 121.4 | 326.31 | 386.99
0.36 | 122.66 | 335.47 | 397.08
0.37 | 123.82 | 344.68 | 407.04
0.38 | 124.85 | 353.72 | 416.93
0.39 | 125.67 | 362.69 | 426.77
0.4 | 126.57 | 371.57 | 436.51
0.41 | 127.57 | 380.24 | 446.27
0.42 | 128.56 | 388.85 | 455.81
0.43 | 129.03 | 397.38 | 465.36
0.44 | 129.71 | 405.78 | 474.81
0.45 | 130.52 | 413.99 | 484.19
0.46 | 131.04 | 422.11 | 493.59
0.47 | 131.84 | 429.86 | 502.59
0.48 | 132.12 | 437.56 | 511.65
0.49 | 132.72 | 445.05 | 520.58
0.5 | 133.36 | 452.34 | 529.4

## Tranconductance (mS-mm)
VGS (V) | VDS = 0.100 V | VDS = 0.500 V | VDS = 0.900 V
-0.75 | -0.00552 | -0.0188 | -0.0439
-0.74 | -0.00507 | -0.01837 | -0.04645
-0.73 | -0.004565 | -0.018615 | -0.05305
-0.72 | -0.00443 | -0.017935 | -0.0558
-0.71 | -0.00394 | -0.016125 | -0.0517
-0.7 | -0.004155 | -0.01375 | -0.0453
-0.69 | -0.00405 | -0.01372 | -0.04015
-0.68 | -0.003225 | -0.01393 | -0.04455
-0.67 | -0.00363 | -0.01451 | -0.04565
-0.66 | -0.003485 | -0.013735 | -0.0397
-0.65 | -0.00307 | -0.0123 | -0.0398
-0.64 | -0.00335 | -0.01352 | -0.03655
-0.63 | -0.002945 | -0.01227 | -0.0353
-0.62 | -0.00262 | -0.010555 | -0.0418
-0.61 | -0.00236 | -0.010845 | -0.03965
-0.6 | -0.0022435 | -0.01141 | -0.0371
-0.59 | -0.0027115 | -0.010035 | -0.03705
-0.58 | -0.0024335 | -0.0115 | -0.0337
-0.57 | -0.002135 | -0.011095 | -0.0317
-0.56 | -0.0021415 | -0.008265 | -0.0287
-0.55 | -0.0019945 | -0.00822 | -0.02725
-0.54 | -0.0017355 | -0.00719 | -0.02815
-0.53 | -0.001731 | -0.007795 | -0.03105
-0.52 | -0.001856 | -0.008415 | -0.02795
-0.51 | -0.001574 | -0.006775 | -0.02445
-0.5 | -0.0014195 | -0.007045 | -0.02705
-0.49 | -0.0012865 | -0.006385 | -0.02545
-0.48 | -0.001198 | -0.00548 | -0.01755
-0.47 | -0.001031 | -0.005245 | -0.01905
-0.46 | -0.000766 | -0.004645 | -0.02035
-0.45 | -0.000524 | -0.004355 | -0.0127
-0.44 | -0.000205 | -0.003105 | -0.0086
-0.43 | 0.000277 | -0.000665 | -0.00365
-0.42 | 0.000894 | 0.002255 | 0.00195
-0.41 | 0.0016805 | 0.004695 | 0.01205
-0.4 | 0.0027825 | 0.00775 | 0.0285
-0.39 | 0.0043015 | 0.012685 | 0.04705
-0.38 | 0.0063035 | 0.019725 | 0.07035
-0.37 | 0.009031 | 0.02906 | 0.10445
-0.36 | 0.0148585 | 0.0426 | 0.1542
-0.35 | 0.0205175 | 0.060935 | 0.226
-0.34 | 0.026295 | 0.0855 | 0.32095
-0.33 | 0.036715 | 0.125665 | 0.451
-0.32 | 0.05101 | 0.171505 | 0.63535
-0.31 | 0.070965 | 0.23175 | 0.89535
-0.3 | 0.096995 | 0.3223 | 1.2353
-0.29 | 0.139495 | 0.44335 | 1.7279
-0.28 | 0.19232 | 0.60645 | 2.3794
-0.27 | 0.257 | 0.8403 | 3.242
-0.26 | 0.3502 | 1.16055 | 4.4475
-0.25 | 0.4781 | 1.6363 | 6.064
-0.24 | 0.65575 | 2.1831 | 8.204
-0.23 | 0.89835 | 2.882 | 11.019
-0.22 | 1.2179 | 3.9315 | 14.9955
-0.21 | 1.7398 | 5.3355 | 20.3145
-0.2 | 2.35595 | 7.202 | 26.615
-0.19 | 3.0685 | 9.6805 | 35.445
-0.18 | 4.1465 | 12.901 | 46.195
-0.17 | 5.5655 | 16.983 | 59.55
-0.16 | 7.409 | 22.36 | 76.7
-0.15 | 10.002 | 29.665 | 97.275
-0.14 | 13.321 | 38.58 | 122.94
-0.13 | 17.5005 | 49.755 | 151.3
-0.12 | 22.675 | 63.695 | 181
-0.11 | 29.83 | 81.115 | 216.2
-0.1 | 38.915 | 102.225 | 257.8
-0.09 | 49.675 | 126.525 | 296.45
-0.08 | 63.12 | 155.48 | 338.6
-0.07 | 78.435 | 186.8 | 378.3
-0.06 | 97.15 | 222.9 | 420.85
-0.05 | 117.205 | 262.8 | 466.4
-0.04 | 141.23 | 300.3 | 505.95
-0.03 | 168.55 | 340.35 | 546.7
-0.02 | 198.7 | 388.6 | 582.65
-0.01 | 229.15 | 437.75 | 623.95
0 | 256.9 | 477.35 | 662.9
0.01 | 286.1 | 514 | 692.5
0.02 | 316.6 | 555.8 | 727
0.03 | 343.35 | 598.6 | 755
0.04 | 365.3 | 629.5 | 772
0.05 | 386.15 | 660.3 | 799.5
0.06 | 404.6 | 695.5 | 836
0.07 | 420.25 | 724.5 | 857
0.08 | 428.8 | 749.5 | 862
0.09 | 432.35 | 771 | 886.5
0.1 | 436.4 | 800 | 909.5
0.11 | 430.65 | 825 | 920
0.12 | 426.25 | 842.5 | 940
0.13 | 424 | 846 | 941.5
0.14 | 408.5 | 860.5 | 951
0.15 | 394.5 | 891 | 976
0.16 | 380.5 | 903 | 981.5
0.17 | 365 | 911 | 983
0.18 | 353 | 912 | 989.5
0.19 | 336 | 922 | 997
0.2 | 319 | 937 | 1013
0.21 | 300.5 | 942.5 | 1016
0.22 | 278 | 942.5 | 1006.5
0.23 | 263.5 | 940 | 1012
0.24 | 253.5 | 953 | 1024
0.25 | 238.5 | 959.5 | 1025.5
0.26 | 220 | 955.5 | 1022
0.27 | 206.5 | 947.5 | 1012
0.28 | 187 | 948.5 | 1016.5
0.29 | 174 | 961 | 1029.5
0.3 | 173.5 | 953 | 1023
0.31 | 160.5 | 947 | 1023.5
0.32 | 154 | 942 | 1014.5
0.33 | 133 | 937.5 | 1006
0.34 | 116.5 | 935.5 | 1006.5
0.35 | 125.5 | 922 | 1005.5
0.36 | 121 | 918.5 | 1002.5
0.37 | 109.5 | 912.5 | 992.5
0.38 | 92.5 | 900.5 | 986.5
0.39 | 86 | 892.5 | 979
0.4 | 95 | 877.5 | 975
0.41 | 99.5 | 864 | 965
0.42 | 73 | 857 | 954.5
0.43 | 57.5 | 846.5 | 950
0.44 | 74.5 | 830.5 | 941.5
0.45 | 66.5 | 816.5 | 939
0.46 | 66 | 793.5 | 920
0.47 | 54 | 772.5 | 903
0.48 | 44 | 759.5 | 899.5
0.49 | 62 | 739 | 887.5
0.5 | 64 | 729 | 882