## IDS-VDS Characteristic (mA-mm)
VGS (V) | VDS = 0.100 V | VDS = 0.500 V | VDS = 0.900 V
-0.75 | 0.0009847 | 0.0043092 | 0.014998
-0.74 | 0.000934 | 0.0041763 | 0.014498
-0.73 | 0.0008882 | 0.0040341 | 0.014002
-0.72 | 0.0008464 | 0.0039079 | 0.013577
-0.71 | 0.0008084 | 0.0037196 | 0.013227
-0.7 | 0.0007651 | 0.0035994 | 0.01281
-0.69 | 0.0007403 | 0.0034806 | 0.012419
-0.68 | 0.0007012 | 0.0033434 | 0.012035
-0.67 | 0.0006691 | 0.0032202 | 0.011624
-0.66 | 0.0006347 | 0.0031141 | 0.011205
-0.65 | 0.0006026 | 0.0029762 | 0.010967
-0.64 | 0.000577 | 0.0028729 | 0.01063
-0.63 | 0.0005546 | 0.0027595 | 0.010252
-0.62 | 0.0005287 | 0.0026376 | 0.009934
-0.61 | 0.0005015 | 0.0025556 | 0.009643
-0.6 | 0.00047506 | 0.0024755 | 0.009376
-0.59 | 0.00045066 | 0.0023742 | 0.009072
-0.58 | 0.00043307 | 0.002275 | 0.008739
-0.57 | 0.00041259 | 0.0021861 | 0.008446
-0.56 | 0.00039221 | 0.0021009 | 0.008175
-0.55 | 0.00037218 | 0.0020166 | 0.007883
-0.54 | 0.00035175 | 0.0019489 | 0.007649
-0.53 | 0.00033619 | 0.001869 | 0.007405
-0.52 | 0.00031889 | 0.0018041 | 0.00721
-0.51 | 0.0003049 | 0.0017392 | 0.00698
-0.5 | 0.00029296 | 0.0016742 | 0.006771
-0.49 | 0.00027888 | 0.0016233 | 0.006583
-0.48 | 0.00026762 | 0.0015612 | 0.006426
-0.47 | 0.00025862 | 0.0015294 | 0.006235
-0.46 | 0.00025088 | 0.0014879 | 0.006076
-0.45 | 0.00024693 | 0.0014528 | 0.006022
-0.44 | 0.00024446 | 0.0014406 | 0.00594
-0.43 | 0.00024685 | 0.0014283 | 0.005898
-0.42 | 0.00025397 | 0.0014525 | 0.005942
-0.41 | 0.0002698 | 0.0014905 | 0.006103
-0.4 | 0.00029645 | 0.0015623 | 0.006384
-0.39 | 0.00033795 | 0.0016951 | 0.006878
-0.38 | 0.00039689 | 0.0018823 | 0.007592
-0.37 | 0.00048535 | 0.0021742 | 0.00866
-0.36 | 0.0006329 | 0.0025799 | 0.010174
-0.35 | 0.0008131 | 0.0031699 | 0.012416
-0.34 | 0.001063 | 0.0040004 | 0.01558
-0.33 | 0.0014095 | 0.0051534 | 0.019948
-0.32 | 0.0018825 | 0.006868 | 0.026159
-0.31 | 0.0025475 | 0.009131 | 0.034654
-0.3 | 0.0034648 | 0.012212 | 0.04694
-0.29 | 0.0047316 | 0.016539 | 0.06375
-0.28 | 0.006699 | 0.022381 | 0.08667
-0.27 | 0.00914 | 0.030461 | 0.11807
-0.26 | 0.012427 | 0.041556 | 0.1609
-0.25 | 0.016921 | 0.056523 | 0.21923
-0.24 | 0.023112 | 0.07798 | 0.29925
-0.23 | 0.031556 | 0.10579 | 0.40495
-0.22 | 0.043013 | 0.14366 | 0.5483
-0.21 | 0.05886 | 0.19366 | 0.7425
-0.2 | 0.08 | 0.26287 | 0.9947
-0.19 | 0.10807 | 0.35358 | 1.3312
-0.18 | 0.14658 | 0.47712 | 1.7856
-0.17 | 0.19737 | 0.6407 | 2.3508
-0.16 | 0.26609 | 0.8559 | 3.091
-0.15 | 0.35572 | 1.1372 | 4.0316
-0.14 | 0.47911 | 1.5019 | 5.1927
-0.13 | 0.6395 | 1.9749 | 6.652
-0.12 | 0.8541 | 2.581 | 8.402
-0.11 | 1.1305 | 3.3473 | 10.506
-0.1 | 1.4866 | 4.3433 | 12.997
-0.09 | 1.9565 | 5.5268 | 15.851
-0.08 | 2.5288 | 6.999 | 19.102
-0.07 | 3.2645 | 8.807 | 22.838
-0.06 | 4.1726 | 10.953 | 26.962
-0.05 | 5.2982 | 13.487 | 31.564
-0.04 | 6.604 | 16.449 | 36.567
-0.03 | 8.229 | 19.732 | 41.851
-0.02 | 10.109 | 23.522 | 47.653
-0.01 | 12.273 | 27.707 | 53.778
0 | 14.795 | 32.382 | 60.49
0.01 | 17.541 | 37.469 | 67.27
0.02 | 20.602 | 42.879 | 74.37
0.03 | 23.956 | 48.727 | 81.86
0.04 | 27.521 | 55.048 | 89.61
0.05 | 31.313 | 61.47 | 97.61
0.06 | 35.304 | 68.38 | 105.82
0.07 | 39.47 | 75.54 | 114.33
0.08 | 43.693 | 82.98 | 123.03
0.09 | 48.005 | 90.68 | 131.84
0.1 | 52.335 | 98.61 | 140.75
0.11 | 56.684 | 106.69 | 150.09
0.12 | 60.98 | 115.08 | 159.31
0.13 | 65.2 | 123.51 | 168.84
0.14 | 69.32 | 132.2 | 178.45
0.15 | 73.34 | 141.04 | 187.98
0.16 | 77.32 | 149.93 | 197.87
0.17 | 81 | 159.07 | 207.63
0.18 | 84.54 | 168.16 | 217.63
0.19 | 87.85 | 177.35 | 227.57
0.2 | 91.11 | 186.69 | 237.68
0.21 | 94.22 | 196.03 | 247.74
0.22 | 97.25 | 205.61 | 257.92
0.23 | 99.84 | 215.04 | 268.1
0.24 | 102.3 | 224.48 | 278.36
0.25 | 104.59 | 234 | 288.74
0.26 | 106.97 | 243.57 | 298.7
0.27 | 109.09 | 253.13 | 308.96
0.28 | 111.16 | 262.65 | 319.19
0.29 | 112.96 | 272.15 | 329.34
0.3 | 114.45 | 281.57 | 339.78
0.31 | 116.19 | 291.1 | 349.82
0.32 | 117.63 | 300.56 | 359.92
0.33 | 119.23 | 310.02 | 370.11
0.34 | 120.5 | 319.36 | 380.23
0.35 | 121.58 | 328.54 | 390.24
0.36 | 122.74 | 337.74 | 400.26
0.37 | 123.84 | 346.91 | 410.22
0.38 | 125.06 | 355.97 | 420.09
0.39 | 125.87 | 364.87 | 429.98
0.4 | 126.67 | 373.65 | 439.5
0.41 | 127.49 | 382.33 | 449.3
0.42 | 128.5 | 391.03 | 458.92
0.43 | 129.21 | 399.48 | 468.46
0.44 | 129.82 | 407.7 | 477.95
0.45 | 130.49 | 415.88 | 487.12
0.46 | 131.05 | 423.96 | 496.52
0.47 | 131.88 | 431.72 | 505.5
0.48 | 132.36 | 439.39 | 514.53
0.49 | 132.54 | 446.73 | 523.39
0.5 | 133.38 | 453.98 | 532.09

## Tranconductance (mS-mm)
VGS (V) | VDS = 0.100 V | VDS = 0.500 V | VDS = 0.900 V
-0.75 | -0.00507 | -0.01329 | -0.05
-0.74 | -0.004825 | -0.013755 | -0.0498
-0.73 | -0.00438 | -0.01342 | -0.04605
-0.72 | -0.00399 | -0.015725 | -0.03875
-0.71 | -0.004065 | -0.015425 | -0.03835
-0.7 | -0.003405 | -0.01195 | -0.0404
-0.69 | -0.003195 | -0.0128 | -0.03875
-0.68 | -0.00356 | -0.01302 | -0.03975
-0.67 | -0.003325 | -0.011465 | -0.0415
-0.66 | -0.003325 | -0.0122 | -0.03285
-0.65 | -0.002885 | -0.01206 | -0.02875
-0.64 | -0.0024 | -0.010835 | -0.03575
-0.63 | -0.002415 | -0.011765 | -0.0348
-0.62 | -0.002655 | -0.010195 | -0.03045
-0.61 | -0.002682 | -0.008105 | -0.0279
-0.6 | -0.002542 | -0.00907 | -0.02855
-0.59 | -0.0020995 | -0.010025 | -0.03185
-0.58 | -0.0019035 | -0.009405 | -0.0313
-0.57 | -0.002043 | -0.008705 | -0.0282
-0.56 | -0.0020205 | -0.008475 | -0.02815
-0.55 | -0.002023 | -0.0076 | -0.0263
-0.54 | -0.0017995 | -0.00738 | -0.0239
-0.53 | -0.001643 | -0.00724 | -0.02195
-0.52 | -0.0015645 | -0.00649 | -0.02125
-0.51 | -0.0012965 | -0.006495 | -0.02195
-0.5 | -0.001301 | -0.005795 | -0.01985
-0.49 | -0.001267 | -0.00565 | -0.01725
-0.48 | -0.001013 | -0.004695 | -0.0174
-0.47 | -0.000837 | -0.003665 | -0.0175
-0.46 | -0.0005845 | -0.00383 | -0.01065
-0.45 | -0.000321 | -0.002365 | -0.0068
-0.44 | -4e-06 | -0.001225 | -0.0062
-0.43 | 0.0004755 | 0.000595 | 0.0001
-0.42 | 0.0011475 | 0.00311 | 0.01025
-0.41 | 0.002124 | 0.00549 | 0.0221
-0.4 | 0.0034075 | 0.01023 | 0.03875
-0.39 | 0.005022 | 0.016 | 0.0604
-0.38 | 0.00737 | 0.023955 | 0.0891
-0.37 | 0.0118005 | 0.03488 | 0.1291
-0.36 | 0.0163875 | 0.049785 | 0.1878
-0.35 | 0.021505 | 0.071025 | 0.2703
-0.34 | 0.02982 | 0.099175 | 0.3766
-0.33 | 0.040975 | 0.14338 | 0.52895
-0.32 | 0.0569 | 0.19888 | 0.7353
-0.31 | 0.079115 | 0.2672 | 1.03905
-0.3 | 0.109205 | 0.3704 | 1.4548
-0.29 | 0.16171 | 0.50845 | 1.9865
-0.28 | 0.22042 | 0.6961 | 2.716
-0.27 | 0.2864 | 0.95875 | 3.7115
-0.26 | 0.38905 | 1.3031 | 5.058
-0.25 | 0.53425 | 1.8212 | 6.9175
-0.24 | 0.73175 | 2.46335 | 9.286
-0.23 | 0.99505 | 3.284 | 12.4525
-0.22 | 1.3652 | 4.3935 | 16.8775
-0.21 | 1.84935 | 5.9605 | 22.32
-0.2 | 2.4605 | 7.996 | 29.435
-0.19 | 3.329 | 10.7125 | 39.545
-0.18 | 4.465 | 14.356 | 50.98
-0.17 | 5.9755 | 18.939 | 65.27
-0.16 | 7.9175 | 24.825 | 84.04
-0.15 | 10.651 | 32.3 | 105.085
-0.14 | 14.189 | 41.885 | 131.02
-0.13 | 18.7495 | 53.955 | 160.465
-0.12 | 24.55 | 68.62 | 192.7
-0.11 | 31.625 | 88.115 | 229.75
-0.1 | 41.3 | 108.975 | 267.25
-0.09 | 52.11 | 132.785 | 305.25
-0.08 | 65.4 | 164.01 | 349.35
-0.07 | 82.19 | 197.7 | 393
-0.06 | 101.685 | 234 | 436.3
-0.05 | 121.57 | 274.8 | 480.25
-0.04 | 146.54 | 312.25 | 514.35
-0.03 | 175.25 | 353.65 | 554.3
-0.02 | 202.2 | 398.75 | 596.35
-0.01 | 234.3 | 443 | 641.85
0 | 263.4 | 488.1 | 674.6
0.01 | 290.35 | 524.85 | 694
0.02 | 320.75 | 562.9 | 729.5
0.03 | 345.95 | 608.45 | 762
0.04 | 367.85 | 637.15 | 787.5
0.05 | 389.15 | 666.6 | 810.5
0.06 | 407.85 | 703.5 | 836
0.07 | 419.45 | 730 | 860.5
0.08 | 426.75 | 757 | 875.5
0.09 | 432.1 | 781.5 | 886
0.1 | 433.95 | 800.5 | 912.5
0.11 | 432.25 | 823.5 | 928
0.12 | 425.8 | 841 | 937.5
0.13 | 417 | 856 | 957
0.14 | 407 | 876.5 | 957
0.15 | 400 | 886.5 | 971
0.16 | 383 | 901.5 | 982.5
0.17 | 361 | 911.5 | 988
0.18 | 342.5 | 914 | 997
0.19 | 328.5 | 926.5 | 1002.5
0.2 | 318.5 | 934 | 1008.5
0.21 | 307 | 946 | 1012
0.22 | 281 | 950.5 | 1018
0.23 | 252.5 | 943.5 | 1022
0.24 | 237.5 | 948 | 1032
0.25 | 233.5 | 954.5 | 1017
0.26 | 225 | 956.5 | 1011
0.27 | 209.5 | 954 | 1024.5
0.28 | 193.5 | 951 | 1019
0.29 | 164.5 | 946 | 1029.5
0.3 | 161.5 | 947.5 | 1024
0.31 | 159 | 949.5 | 1007
0.32 | 152 | 946 | 1014.5
0.33 | 143.5 | 940 | 1015.5
0.34 | 117.5 | 926 | 1006.5
0.35 | 112 | 919 | 1001.5
0.36 | 113 | 918.5 | 999
0.37 | 116 | 911.5 | 991.5
0.38 | 101.5 | 898 | 988
0.39 | 80.5 | 884 | 970.5
0.4 | 81 | 873 | 966
0.41 | 91.5 | 869 | 971
0.42 | 86 | 857.5 | 958
0.43 | 66 | 833.5 | 951.5
0.44 | 64 | 820 | 933
0.45 | 61.5 | 813 | 928.5
0.46 | 69.5 | 792 | 919
0.47 | 65.5 | 771.5 | 900.5
0.48 | 33 | 750.5 | 894.5
0.49 | 51 | 729.5 | 878
0.5 | 84 | 725 | 870