## IDS-VDS Characteristic (mA-mm)
VGS (V) | VDS = 0.100 V | VDS = 0.500 V | VDS = 0.900 V
-0.75 | 0.0008723 | 0.0042795 | 0.015826
-0.74 | 0.0008325 | 0.0041287 | 0.015278
-0.73 | 0.000795 | 0.0039647 | 0.014809
-0.72 | 0.0007513 | 0.0038039 | 0.014345
-0.71 | 0.0007187 | 0.003642 | 0.013862
-0.7 | 0.0006877 | 0.0034698 | 0.013368
-0.69 | 0.000653 | 0.0033684 | 0.012958
-0.68 | 0.0006186 | 0.0032404 | 0.012605
-0.67 | 0.0005907 | 0.0031101 | 0.012201
-0.66 | 0.0005623 | 0.0030045 | 0.011801
-0.65 | 0.0005345 | 0.0028663 | 0.011362
-0.64 | 0.0005125 | 0.002762 | 0.011012
-0.63 | 0.00048479 | 0.0026393 | 0.01064
-0.62 | 0.00045749 | 0.0025228 | 0.010241
-0.61 | 0.00043551 | 0.0024418 | 0.009924
-0.6 | 0.00041388 | 0.0023295 | 0.009623
-0.59 | 0.0003932 | 0.0022309 | 0.009251
-0.58 | 0.00037407 | 0.0021451 | 0.008927
-0.57 | 0.00035729 | 0.002053 | 0.008695
-0.56 | 0.00033692 | 0.0019786 | 0.008355
-0.55 | 0.00032021 | 0.0019026 | 0.008063
-0.54 | 0.0003068 | 0.0018115 | 0.007785
-0.53 | 0.00029011 | 0.0017414 | 0.007556
-0.52 | 0.00027513 | 0.0016667 | 0.007298
-0.51 | 0.00026302 | 0.001618 | 0.007015
-0.5 | 0.00024917 | 0.0015576 | 0.006771
-0.49 | 0.00023657 | 0.001489 | 0.006586
-0.48 | 0.00022613 | 0.0014453 | 0.00638
-0.47 | 0.0002194 | 0.0013943 | 0.006166
-0.46 | 0.00021115 | 0.0013571 | 0.006038
-0.45 | 0.00020643 | 0.0013226 | 0.005935
-0.44 | 0.00020619 | 0.0012986 | 0.005779
-0.43 | 0.00020749 | 0.0012875 | 0.005748
-0.42 | 0.00021596 | 0.0012944 | 0.005754
-0.41 | 0.00023124 | 0.001331 | 0.005841
-0.4 | 0.00025541 | 0.0014003 | 0.006072
-0.39 | 0.00029139 | 0.0015001 | 0.006434
-0.38 | 0.00034449 | 0.0016741 | 0.007047
-0.37 | 0.00042271 | 0.0019187 | 0.007929
-0.36 | 0.00053236 | 0.0022683 | 0.009223
-0.35 | 0.0007227 | 0.0027785 | 0.011027
-0.34 | 0.0009509 | 0.0034988 | 0.013737
-0.33 | 0.0012612 | 0.0045132 | 0.017553
-0.32 | 0.0016967 | 0.006019 | 0.022904
-0.31 | 0.0022899 | 0.007974 | 0.030164
-0.3 | 0.0031362 | 0.010725 | 0.0408
-0.29 | 0.0042893 | 0.014474 | 0.05526
-0.28 | 0.00596 | 0.019667 | 0.07548
-0.27 | 0.00815 | 0.026875 | 0.10298
-0.26 | 0.011188 | 0.036681 | 0.14087
-0.25 | 0.015314 | 0.049981 | 0.19169
-0.24 | 0.020967 | 0.06938 | 0.2617
-0.23 | 0.02862 | 0.09448 | 0.35465
-0.22 | 0.03912 | 0.12811 | 0.48584
-0.21 | 0.053332 | 0.17276 | 0.6566
-0.2 | 0.0743 | 0.23498 | 0.8833
-0.19 | 0.10104 | 0.31813 | 1.1871
-0.18 | 0.13701 | 0.42847 | 1.6
-0.17 | 0.18475 | 0.5757 | 2.1059
-0.16 | 0.24974 | 0.7717 | 2.7854
-0.15 | 0.33432 | 1.0319 | 3.6476
-0.14 | 0.45085 | 1.3623 | 4.7453
-0.13 | 0.602 | 1.8012 | 6.12
-0.12 | 0.8051 | 2.3713 | 7.786
-0.11 | 1.0674 | 3.09 | 9.797
-0.1 | 1.4109 | 4.0013 | 12.219
-0.09 | 1.8599 | 5.1588 | 15.008
-0.08 | 2.4156 | 6.58 | 18.28
-0.07 | 3.1251 | 8.327 | 21.941
-0.06 | 4.0083 | 10.401 | 26.102
-0.05 | 5.1187 | 12.855 | 30.817
-0.04 | 6.406 | 15.764 | 35.805
-0.03 | 8.013 | 19.114 | 41.356
-0.02 | 9.894 | 22.895 | 47.338
-0.01 | 12.067 | 27.203 | 53.7
0 | 14.614 | 31.957 | 60.61
0.01 | 17.434 | 37.183 | 67.9
0.02 | 20.542 | 42.779 | 75.24
0.03 | 23.998 | 48.94 | 83.32
0.04 | 27.705 | 55.297 | 91.5
0.05 | 31.637 | 62.27 | 100
0.06 | 35.831 | 69.34 | 108.58
0.07 | 40.205 | 77 | 117.69
0.08 | 44.675 | 84.9 | 126.95
0.09 | 49.266 | 92.97 | 136.37
0.1 | 53.864 | 101.46 | 146.01
0.11 | 58.42 | 110.05 | 155.69
0.12 | 63.11 | 119.07 | 165.91
0.13 | 67.64 | 128.19 | 176.03
0.14 | 72.06 | 137.39 | 186.29
0.15 | 76.44 | 146.75 | 196.77
0.16 | 80.69 | 156.49 | 207.11
0.17 | 84.83 | 166.08 | 217.8
0.18 | 88.69 | 175.91 | 228.41
0.19 | 92.36 | 185.85 | 239.15
0.2 | 95.91 | 195.66 | 249.87
0.21 | 99.32 | 205.97 | 260.9
0.22 | 102.5 | 216.08 | 271.71
0.23 | 105.57 | 226.23 | 282.63
0.24 | 108.44 | 236.49 | 293.59
0.25 | 111.08 | 246.68 | 304.51
0.26 | 113.69 | 256.99 | 315.41
0.27 | 115.95 | 267.18 | 326.35
0.28 | 118.14 | 277.43 | 337.31
0.29 | 120.27 | 287.62 | 348.24
0.3 | 122.18 | 297.87 | 359.06
0.31 | 124.19 | 308.03 | 370
0.32 | 125.69 | 318.12 | 380.79
0.33 | 127.29 | 328.15 | 391.54
0.34 | 128.81 | 338.07 | 402.25
0.35 | 130.37 | 348.01 | 412.81
0.36 | 131.61 | 357.77 | 423.37
0.37 | 132.84 | 367.62 | 433.97
0.38 | 133.93 | 377.21 | 444.29
0.39 | 135.16 | 386.58 | 454.51
0.4 | 136.31 | 396.04 | 464.72
0.41 | 137.13 | 405.21 | 474.87
0.42 | 137.97 | 414.35 | 484.93
0.43 | 138.87 | 423.21 | 494.93
0.44 | 139.64 | 431.93 | 504.48
0.45 | 140.63 | 440.52 | 514.13
0.46 | 141.15 | 448.87 | 523.71
0.47 | 141.82 | 457.08 | 533.05
0.48 | 142.62 | 464.9 | 542.21
0.49 | 143.14 | 472.72 | 551.23
0.5 | 143.74 | 480.22 | 560.11

## Tranconductance (mS-mm)
VGS (V) | VDS = 0.100 V | VDS = 0.500 V | VDS = 0.900 V
-0.75 | -0.00398 | -0.01508 | -0.0548
-0.74 | -0.003865 | -0.01574 | -0.05085
-0.73 | -0.00406 | -0.01624 | -0.04665
-0.72 | -0.003815 | -0.016135 | -0.04735
-0.71 | -0.00318 | -0.016705 | -0.04885
-0.7 | -0.003285 | -0.01368 | -0.0452
-0.69 | -0.003455 | -0.01147 | -0.03815
-0.68 | -0.003115 | -0.012915 | -0.03785
-0.67 | -0.002815 | -0.011795 | -0.0402
-0.66 | -0.00281 | -0.01219 | -0.04195
-0.65 | -0.00249 | -0.012125 | -0.03945
-0.64 | -0.0024855 | -0.01135 | -0.0361
-0.63 | -0.0027505 | -0.01196 | -0.03855
-0.62 | -0.002464 | -0.009875 | -0.0358
-0.61 | -0.0021805 | -0.009665 | -0.0309
-0.6 | -0.0021155 | -0.010545 | -0.03365
-0.59 | -0.0019905 | -0.00922 | -0.0348
-0.58 | -0.0017955 | -0.008895 | -0.0278
-0.57 | -0.0018575 | -0.008325 | -0.0286
-0.56 | -0.001854 | -0.00752 | -0.0316
-0.55 | -0.001506 | -0.008355 | -0.0285
-0.54 | -0.001505 | -0.00806 | -0.02535
-0.53 | -0.0015835 | -0.00724 | -0.02435
-0.52 | -0.0013545 | -0.00617 | -0.02705
-0.51 | -0.001298 | -0.005455 | -0.02635
-0.5 | -0.0013225 | -0.00645 | -0.02145
-0.49 | -0.001152 | -0.005615 | -0.01955
-0.48 | -0.0008585 | -0.004735 | -0.021
-0.47 | -0.000749 | -0.00441 | -0.0171
-0.46 | -0.0006485 | -0.003585 | -0.01155
-0.45 | -0.000248 | -0.002925 | -0.01295
-0.44 | 5.3e-05 | -0.001755 | -0.00935
-0.43 | 0.0004885 | -0.00021 | -0.00125
-0.42 | 0.0011875 | 0.002175 | 0.00465
-0.41 | 0.0019725 | 0.005295 | 0.0159
-0.4 | 0.0030075 | 0.008455 | 0.02965
-0.39 | 0.004454 | 0.01369 | 0.04875
-0.38 | 0.006566 | 0.02093 | 0.07475
-0.37 | 0.0093935 | 0.02971 | 0.1088
-0.36 | 0.0149995 | 0.04299 | 0.1549
-0.35 | 0.020927 | 0.061525 | 0.2257
-0.34 | 0.026925 | 0.086735 | 0.3263
-0.33 | 0.03729 | 0.12601 | 0.45835
-0.32 | 0.051435 | 0.17304 | 0.63055
-0.31 | 0.071975 | 0.2353 | 0.8948
-0.3 | 0.09997 | 0.325 | 1.2548
-0.29 | 0.14119 | 0.4471 | 1.734
-0.28 | 0.193035 | 0.62005 | 2.386
-0.27 | 0.2614 | 0.8507 | 3.2695
-0.26 | 0.3582 | 1.1553 | 4.4355
-0.25 | 0.48895 | 1.63495 | 6.0415
-0.24 | 0.6653 | 2.22495 | 8.148
-0.23 | 0.90765 | 2.9365 | 11.207
-0.22 | 1.2356 | 3.914 | 15.0975
-0.21 | 1.759 | 5.3435 | 19.873
-0.2 | 2.3854 | 7.2685 | 26.525
-0.19 | 3.1355 | 9.6745 | 35.835
-0.18 | 4.1855 | 12.8785 | 45.94
-0.17 | 5.6365 | 17.1615 | 59.27
-0.16 | 7.4785 | 22.81 | 77.085
-0.15 | 10.0555 | 29.53 | 97.995
-0.14 | 13.384 | 38.465 | 123.62
-0.13 | 17.7125 | 50.45 | 152.035
-0.12 | 23.27 | 64.44 | 183.85
-0.11 | 30.29 | 81.5 | 221.65
-0.1 | 39.625 | 103.44 | 260.55
-0.09 | 50.235 | 128.935 | 303.05
-0.08 | 63.26 | 158.41 | 346.65
-0.07 | 79.635 | 191.05 | 391.1
-0.06 | 99.68 | 226.4 | 443.8
-0.05 | 119.885 | 268.15 | 485.15
-0.04 | 144.715 | 312.95 | 526.95
-0.03 | 174.4 | 356.55 | 576.65
-0.02 | 202.7 | 404.45 | 617.2
-0.01 | 236 | 453.1 | 663.6
0 | 268.35 | 499 | 710
0.01 | 296.4 | 541.1 | 731.5
0.02 | 328.2 | 587.85 | 771
0.03 | 358.15 | 625.9 | 813
0.04 | 381.95 | 666.5 | 834
0.05 | 406.3 | 702.15 | 854
0.06 | 428.4 | 736.5 | 884.5
0.07 | 442.2 | 778 | 918.5
0.08 | 453.05 | 798.5 | 934
0.09 | 459.45 | 828 | 953
0.1 | 457.7 | 854 | 966
0.11 | 462.3 | 880.5 | 995
0.12 | 461 | 907 | 1017
0.13 | 447.5 | 916 | 1019
0.14 | 440 | 928 | 1037
0.15 | 431.5 | 955 | 1041
0.16 | 419.5 | 966.5 | 1051.5
0.17 | 400 | 971 | 1065
0.18 | 376.5 | 988.5 | 1067.5
0.19 | 361 | 987.5 | 1073
0.2 | 348 | 1006 | 1087.5
0.21 | 329.5 | 1021 | 1092
0.22 | 312.5 | 1013 | 1086.5
0.23 | 297 | 1020.5 | 1094
0.24 | 275.5 | 1022.5 | 1094
0.25 | 262.5 | 1025 | 1091
0.26 | 243.5 | 1025 | 1092
0.27 | 222.5 | 1022 | 1095
0.28 | 216 | 1022 | 1094.5
0.29 | 202 | 1022 | 1087.5
0.3 | 196 | 1020.5 | 1088
0.31 | 175.5 | 1012.5 | 1086.5
0.32 | 155 | 1006 | 1077
0.33 | 156 | 997.5 | 1073
0.34 | 154 | 993 | 1063.5
0.35 | 140 | 985 | 1056
0.36 | 123.5 | 980.5 | 1058
0.37 | 116 | 972 | 1046
0.38 | 116 | 948 | 1027
0.39 | 119 | 941.5 | 1021.5
0.4 | 98.5 | 931.5 | 1018
0.41 | 83 | 915.5 | 1010.5
0.42 | 87 | 900 | 1003
0.43 | 83.5 | 879 | 977.5
0.44 | 88 | 865.5 | 960
0.45 | 75.5 | 847 | 961.5
0.46 | 59.5 | 828 | 946
0.47 | 73.5 | 801.5 | 925
0.48 | 66 | 782 | 909
0.49 | 56 | 766 | 895
0.5 | 60 | 750 | 888