## IDS-VDS Characteristic (mA-mm)
VGS (V) | VDS = 0.100 V | VDS = 0.500 V | VDS = 0.900 V
-0.75 | 0.0010629 | 0.0048665 | 0.017454
-0.74 | 0.0010136 | 0.0047199 | 0.016854
-0.73 | 0.0009681 | 0.0045365 | 0.016349
-0.72 | 0.0009263 | 0.0043574 | 0.015819
-0.71 | 0.0008798 | 0.0041665 | 0.015298
-0.7 | 0.0008438 | 0.0040065 | 0.01483
-0.69 | 0.000802 | 0.0038609 | 0.01438
-0.68 | 0.0007668 | 0.003734 | 0.013934
-0.67 | 0.0007292 | 0.0035486 | 0.013543
-0.66 | 0.0006953 | 0.0034313 | 0.013056
-0.65 | 0.0006634 | 0.0033174 | 0.012583
-0.64 | 0.000629 | 0.0031766 | 0.012165
-0.63 | 0.0006012 | 0.0030593 | 0.011831
-0.62 | 0.0005721 | 0.0029291 | 0.011473
-0.61 | 0.0005426 | 0.0028297 | 0.011087
-0.6 | 0.0005192 | 0.0027274 | 0.010723
-0.59 | 0.0004974 | 0.0026218 | 0.010361
-0.58 | 0.00046964 | 0.0025287 | 0.009992
-0.57 | 0.00044925 | 0.0024157 | 0.009682
-0.56 | 0.00042505 | 0.0023284 | 0.00937
-0.55 | 0.00040598 | 0.0022466 | 0.009091
-0.54 | 0.00038492 | 0.0021653 | 0.00885
-0.53 | 0.00036581 | 0.0020668 | 0.008485
-0.52 | 0.00034767 | 0.001997 | 0.008233
-0.51 | 0.0003316 | 0.0019112 | 0.007983
-0.5 | 0.00031468 | 0.0018346 | 0.007702
-0.49 | 0.00029821 | 0.0017767 | 0.007508
-0.48 | 0.00028654 | 0.0017105 | 0.007338
-0.47 | 0.00027778 | 0.0016557 | 0.007119
-0.46 | 0.00026839 | 0.0016195 | 0.006927
-0.45 | 0.00026039 | 0.0015691 | 0.006791
-0.44 | 0.00025824 | 0.0015435 | 0.006696
-0.43 | 0.00025896 | 0.0015304 | 0.006665
-0.42 | 0.00026459 | 0.0015404 | 0.006674
-0.41 | 0.00028081 | 0.0015764 | 0.006746
-0.4 | 0.00030364 | 0.0016515 | 0.007005
-0.39 | 0.00034356 | 0.0017677 | 0.007442
-0.38 | 0.00040251 | 0.0019515 | 0.008097
-0.37 | 0.00048484 | 0.0022212 | 0.009093
-0.36 | 0.0006315 | 0.0026131 | 0.010576
-0.35 | 0.0008045 | 0.0031753 | 0.012678
-0.34 | 0.00105 | 0.0039976 | 0.015768
-0.33 | 0.0013867 | 0.0050981 | 0.020044
-0.32 | 0.0018596 | 0.006791 | 0.025986
-0.31 | 0.0025096 | 0.008962 | 0.03436
-0.3 | 0.0034092 | 0.012019 | 0.046242
-0.29 | 0.004646 | 0.016182 | 0.06221
-0.28 | 0.006603 | 0.021938 | 0.08482
-0.27 | 0.009013 | 0.029868 | 0.1158
-0.26 | 0.012261 | 0.040707 | 0.15726
-0.25 | 0.016723 | 0.055419 | 0.21558
-0.24 | 0.022763 | 0.07628 | 0.29132
-0.23 | 0.031123 | 0.10391 | 0.4001
-0.22 | 0.04255 | 0.14129 | 0.54195
-0.21 | 0.05832 | 0.19094 | 0.7313
-0.2 | 0.07924 | 0.25857 | 0.9827
-0.19 | 0.10735 | 0.34943 | 1.3136
-0.18 | 0.14555 | 0.47034 | 1.7545
-0.17 | 0.19689 | 0.6325 | 2.3294
-0.16 | 0.2647 | 0.8466 | 3.0587
-0.15 | 0.35626 | 1.1192 | 3.9954
-0.14 | 0.47823 | 1.4934 | 5.1648
-0.13 | 0.6435 | 1.9589 | 6.627
-0.12 | 0.8549 | 2.5622 | 8.387
-0.11 | 1.1272 | 3.3405 | 10.462
-0.1 | 1.4873 | 4.2939 | 12.905
-0.09 | 1.9535 | 5.5266 | 15.79
-0.08 | 2.5447 | 6.996 | 19.122
-0.07 | 3.2813 | 8.787 | 22.774
-0.06 | 4.1939 | 10.921 | 26.932
-0.05 | 5.3205 | 13.464 | 31.429
-0.04 | 6.639 | 16.394 | 36.464
-0.03 | 8.26 | 19.701 | 41.88
-0.02 | 10.15 | 23.513 | 47.606
-0.01 | 12.378 | 27.671 | 53.749
0 | 14.869 | 32.391 | 60.31
0.01 | 17.629 | 37.45 | 67.14
0.02 | 20.683 | 42.843 | 74.27
0.03 | 24.071 | 48.762 | 81.8
0.04 | 27.633 | 54.915 | 89.46
0.05 | 31.474 | 61.43 | 97.49
0.06 | 35.46 | 68.26 | 105.55
0.07 | 39.614 | 75.52 | 114.14
0.08 | 43.877 | 83.02 | 122.8
0.09 | 48.164 | 90.66 | 131.6
0.1 | 52.497 | 98.45 | 140.59
0.11 | 56.816 | 106.57 | 149.58
0.12 | 61.13 | 114.98 | 159.08
0.13 | 65.27 | 123.5 | 168.52
0.14 | 69.42 | 132.18 | 178.02
0.15 | 73.41 | 140.84 | 187.53
0.16 | 77.45 | 149.85 | 197.39
0.17 | 81.11 | 158.88 | 207.07
0.18 | 84.58 | 168.02 | 216.97
0.19 | 87.89 | 177.24 | 227.05
0.2 | 91.12 | 186.51 | 236.85
0.21 | 94.22 | 195.96 | 247.08
0.22 | 97.21 | 205.34 | 257.1
0.23 | 99.87 | 214.7 | 267.18
0.24 | 102.38 | 224.14 | 277.34
0.25 | 104.71 | 233.78 | 287.58
0.26 | 106.85 | 243.29 | 297.73
0.27 | 109.01 | 252.81 | 307.9
0.28 | 111.14 | 262.27 | 318.04
0.29 | 112.89 | 271.59 | 328.1
0.3 | 114.72 | 281.27 | 338.43
0.31 | 116.07 | 290.74 | 348.58
0.32 | 117.57 | 300.12 | 358.73
0.33 | 119.05 | 309.52 | 368.86
0.34 | 120.52 | 318.71 | 378.62
0.35 | 121.74 | 327.93 | 388.75
0.36 | 122.68 | 337.21 | 398.72
0.37 | 123.75 | 346.35 | 408.69
0.38 | 124.97 | 355.29 | 418.5
0.39 | 126.13 | 364.19 | 428.16
0.4 | 126.75 | 372.98 | 437.9
0.41 | 127.46 | 381.67 | 447.54
0.42 | 128.29 | 390.34 | 457.18
0.43 | 129.23 | 398.65 | 466.48
0.44 | 129.97 | 407.01 | 475.92
0.45 | 130.37 | 415.05 | 485.22
0.46 | 130.98 | 423.11 | 494.49
0.47 | 131.8 | 430.9 | 503.47
0.48 | 132.32 | 438.45 | 512.29
0.49 | 132.72 | 445.87 | 521.28
0.5 | 133.24 | 453.06 | 530

## Tranconductance (mS-mm)
VGS (V) | VDS = 0.100 V | VDS = 0.500 V | VDS = 0.900 V
-0.75 | -0.00493 | -0.01466 | -0.06
-0.74 | -0.00474 | -0.0165 | -0.05525
-0.73 | -0.004365 | -0.018125 | -0.05175
-0.72 | -0.004415 | -0.0185 | -0.05255
-0.71 | -0.004125 | -0.017545 | -0.04945
-0.7 | -0.00389 | -0.01528 | -0.0459
-0.69 | -0.00385 | -0.013625 | -0.0448
-0.68 | -0.00364 | -0.015615 | -0.04185
-0.67 | -0.003575 | -0.015135 | -0.0439
-0.66 | -0.00329 | -0.01156 | -0.048
-0.65 | -0.003315 | -0.012735 | -0.04455
-0.64 | -0.00311 | -0.012905 | -0.0376
-0.63 | -0.002845 | -0.012375 | -0.0346
-0.62 | -0.00293 | -0.01148 | -0.0372
-0.61 | -0.002645 | -0.010085 | -0.0375
-0.6 | -0.00226 | -0.010395 | -0.0363
-0.59 | -0.002478 | -0.009935 | -0.03655
-0.58 | -0.0024075 | -0.010305 | -0.03395
-0.57 | -0.0022295 | -0.010015 | -0.0311
-0.56 | -0.0021635 | -0.008455 | -0.02955
-0.55 | -0.0020065 | -0.008155 | -0.026
-0.54 | -0.0020085 | -0.00899 | -0.0303
-0.53 | -0.0018625 | -0.008415 | -0.03085
-0.52 | -0.0017105 | -0.00778 | -0.0251
-0.51 | -0.0016495 | -0.00812 | -0.02655
-0.5 | -0.0016695 | -0.006725 | -0.02375
-0.49 | -0.001407 | -0.006205 | -0.0182
-0.48 | -0.0010215 | -0.00605 | -0.01945
-0.47 | -0.0009075 | -0.00455 | -0.02055
-0.46 | -0.0008695 | -0.00433 | -0.0164
-0.45 | -0.0005075 | -0.0038 | -0.01155
-0.44 | -7.15e-05 | -0.001935 | -0.0063
-0.43 | 0.0003175 | -0.000155 | -0.0011
-0.42 | 0.0010925 | 0.0023 | 0.00405
-0.41 | 0.0019525 | 0.005555 | 0.01655
-0.4 | 0.0031375 | 0.009565 | 0.0348
-0.39 | 0.0049435 | 0.015 | 0.0546
-0.38 | 0.007064 | 0.022675 | 0.08255
-0.37 | 0.0114495 | 0.03308 | 0.12395
-0.36 | 0.015983 | 0.047705 | 0.17925
-0.35 | 0.020925 | 0.069225 | 0.2596
-0.34 | 0.02911 | 0.09614 | 0.3683
-0.33 | 0.04048 | 0.13967 | 0.5109
-0.32 | 0.056145 | 0.193195 | 0.7158
-0.31 | 0.07748 | 0.2614 | 1.0128
-0.3 | 0.10682 | 0.361 | 1.3925
-0.29 | 0.15969 | 0.49595 | 1.9289
-0.28 | 0.21835 | 0.6843 | 2.6795
-0.27 | 0.2829 | 0.93845 | 3.622
-0.26 | 0.3855 | 1.27755 | 4.989
-0.25 | 0.5251 | 1.77865 | 6.703
-0.24 | 0.72 | 2.42455 | 9.226
-0.23 | 0.98935 | 3.2505 | 12.5315
-0.22 | 1.35985 | 4.3515 | 16.56
-0.21 | 1.8345 | 5.864 | 22.0375
-0.2 | 2.4515 | 7.9245 | 29.115
-0.19 | 3.3155 | 10.5885 | 38.59
-0.18 | 4.477 | 14.1535 | 50.79
-0.17 | 5.9575 | 18.813 | 65.21
-0.16 | 7.9685 | 24.335 | 83.3
-0.15 | 10.6765 | 32.34 | 105.305
-0.14 | 14.362 | 41.985 | 131.58
-0.13 | 18.8335 | 53.44 | 161.11
-0.12 | 24.185 | 69.08 | 191.75
-0.11 | 31.62 | 86.585 | 225.9
-0.1 | 41.315 | 109.305 | 266.4
-0.09 | 52.87 | 135.105 | 310.85
-0.08 | 66.39 | 163.02 | 349.2
-0.07 | 82.46 | 196.25 | 390.5
-0.06 | 101.96 | 233.85 | 432.75
-0.05 | 122.255 | 273.65 | 476.6
-0.04 | 146.975 | 311.85 | 522.55
-0.03 | 175.55 | 355.95 | 557.1
-0.02 | 205.9 | 398.5 | 593.45
-0.01 | 235.95 | 443.9 | 635.2
0 | 262.55 | 488.95 | 669.55
0.01 | 290.7 | 522.6 | 698
0.02 | 322.1 | 565.6 | 733
0.03 | 347.5 | 603.6 | 759.5
0.04 | 370.15 | 633.4 | 784.5
0.05 | 391.35 | 667.25 | 804.5
0.06 | 407 | 704.5 | 832.5
0.07 | 420.85 | 738 | 862.5
0.08 | 427.5 | 757 | 873
0.09 | 431 | 771.5 | 889.5
0.1 | 432.6 | 795.5 | 899
0.11 | 431.65 | 826.5 | 924.5
0.12 | 422.7 | 846.5 | 947
0.13 | 414.5 | 860 | 947
0.14 | 407 | 867 | 950.5
0.15 | 401.5 | 883.5 | 968.5
0.16 | 385 | 902 | 977
0.17 | 356.5 | 908.5 | 979
0.18 | 339 | 918 | 999
0.19 | 327 | 924.5 | 994
0.2 | 316.5 | 936 | 1001.5
0.21 | 304.5 | 941.5 | 1012.5
0.22 | 282.5 | 937 | 1005
0.23 | 258.5 | 940 | 1012
0.24 | 242 | 954 | 1020
0.25 | 223.5 | 957.5 | 1019.5
0.26 | 215 | 951.5 | 1016
0.27 | 214.5 | 949 | 1015.5
0.28 | 194 | 939 | 1010
0.29 | 179 | 950 | 1019.5
0.3 | 159 | 957.5 | 1024
0.31 | 142.5 | 942.5 | 1015
0.32 | 149 | 939 | 1014
0.33 | 147.5 | 929.5 | 994.5
0.34 | 134.5 | 920.5 | 994.5
0.35 | 108 | 925 | 1005
0.36 | 100.5 | 921 | 997
0.37 | 114.5 | 904 | 989
0.38 | 119 | 892 | 973.5
0.39 | 89 | 884.5 | 970
0.4 | 66.5 | 874 | 969
0.41 | 77 | 868 | 964
0.42 | 88.5 | 849 | 947
0.43 | 84 | 833.5 | 937
0.44 | 57 | 820 | 937
0.45 | 50.5 | 805 | 928.5
0.46 | 71.5 | 792.5 | 912.5
0.47 | 67 | 767 | 890
0.48 | 46 | 748.5 | 890.5
0.49 | 46 | 730.5 | 885.5
0.5 | 52 | 719 | 872