## IDS-VDS Characteristic (mA-mm)
VGS (V) | VDS = 0.100 V | VDS = 0.500 V | VDS = 0.900 V
-0.75 | 0.0008978 | 0.0038041 | 0.01277
-0.74 | 0.0008577 | 0.0036852 | 0.012382
-0.73 | 0.0008125 | 0.0035527 | 0.012035
-0.72 | 0.0007777 | 0.0034029 | 0.01167
-0.71 | 0.0007479 | 0.0032688 | 0.01129
-0.7 | 0.0007115 | 0.0031455 | 0.010917
-0.69 | 0.0006803 | 0.0030584 | 0.010673
-0.68 | 0.0006486 | 0.002929 | 0.010355
-0.67 | 0.0006184 | 0.0028378 | 0.010013
-0.66 | 0.0005878 | 0.0027306 | 0.009662
-0.65 | 0.0005634 | 0.0026323 | 0.009419
-0.64 | 0.0005364 | 0.0025375 | 0.009117
-0.63 | 0.0005154 | 0.002433 | 0.008785
-0.62 | 0.00049036 | 0.002354 | 0.00855
-0.61 | 0.00046591 | 0.0022653 | 0.008299
-0.6 | 0.00044451 | 0.002188 | 0.008026
-0.59 | 0.00042399 | 0.0020899 | 0.007758
-0.58 | 0.00040312 | 0.0020098 | 0.007518
-0.57 | 0.00038354 | 0.0019379 | 0.00726
-0.56 | 0.00036616 | 0.001863 | 0.00705
-0.55 | 0.00034843 | 0.0018048 | 0.006852
-0.54 | 0.00033122 | 0.0017487 | 0.006659
-0.53 | 0.00031677 | 0.001684 | 0.006473
-0.52 | 0.00030025 | 0.0016213 | 0.006246
-0.51 | 0.00028985 | 0.0015605 | 0.006049
-0.5 | 0.00027446 | 0.0015058 | 0.005845
-0.49 | 0.00026469 | 0.0014678 | 0.005727
-0.48 | 0.00025254 | 0.0014185 | 0.005602
-0.47 | 0.00024662 | 0.0013807 | 0.00542
-0.46 | 0.00023969 | 0.0013479 | 0.005347
-0.45 | 0.00023521 | 0.0013208 | 0.005303
-0.44 | 0.00023461 | 0.0013193 | 0.005271
-0.43 | 0.00023872 | 0.0013216 | 0.00526
-0.42 | 0.00024828 | 0.0013461 | 0.005394
-0.41 | 0.00026702 | 0.001409 | 0.005587
-0.4 | 0.00029574 | 0.0014976 | 0.005926
-0.39 | 0.000338 | 0.001639 | 0.00645
-0.38 | 0.00040294 | 0.0018561 | 0.007289
-0.37 | 0.00049269 | 0.0021739 | 0.00847
-0.36 | 0.0006577 | 0.0026168 | 0.010182
-0.35 | 0.0008441 | 0.0032603 | 0.012609
-0.34 | 0.0011093 | 0.0041452 | 0.015999
-0.33 | 0.0014687 | 0.0053799 | 0.020752
-0.32 | 0.0019712 | 0.00723 | 0.027489
-0.31 | 0.0026662 | 0.009605 | 0.036689
-0.3 | 0.003631 | 0.012923 | 0.049697
-0.29 | 0.0049469 | 0.01743 | 0.06778
-0.28 | 0.006972 | 0.023655 | 0.09205
-0.27 | 0.009513 | 0.032262 | 0.12558
-0.26 | 0.012933 | 0.043925 | 0.17038
-0.25 | 0.01767 | 0.06064 | 0.23288
-0.24 | 0.023967 | 0.08205 | 0.31538
-0.23 | 0.032802 | 0.11151 | 0.42741
-0.22 | 0.044617 | 0.15145 | 0.5805
-0.21 | 0.06192 | 0.20414 | 0.784
-0.2 | 0.08384 | 0.27575 | 1.0573
-0.19 | 0.11312 | 0.3722 | 1.4047
-0.18 | 0.1531 | 0.50001 | 1.8741
-0.17 | 0.20606 | 0.6731 | 2.4616
-0.16 | 0.27627 | 0.8951 | 3.2433
-0.15 | 0.37071 | 1.1859 | 4.2184
-0.14 | 0.49653 | 1.5633 | 5.4537
-0.13 | 0.6645 | 2.0561 | 6.952
-0.12 | 0.8821 | 2.6904 | 8.783
-0.11 | 1.1663 | 3.4934 | 10.991
-0.1 | 1.5377 | 4.4731 | 13.504
-0.09 | 2.0118 | 5.754 | 16.601
-0.08 | 2.6154 | 7.289 | 19.941
-0.07 | 3.3657 | 9.134 | 23.805
-0.06 | 4.2946 | 11.34 | 28.107
-0.05 | 5.4558 | 14.011 | 32.966
-0.04 | 6.796 | 16.99 | 38.119
-0.03 | 8.45 | 20.498 | 43.79
-0.02 | 10.384 | 24.403 | 49.785
-0.01 | 12.643 | 28.777 | 56.268
0 | 15.188 | 33.688 | 63.16
0.01 | 18.072 | 38.94 | 70.35
0.02 | 21.182 | 44.605 | 77.85
0.03 | 24.655 | 50.8 | 85.73
0.04 | 28.363 | 57.25 | 93.91
0.05 | 32.31 | 64.05 | 102.3
0.06 | 36.458 | 71.27 | 111.02
0.07 | 40.783 | 78.88 | 119.84
0.08 | 45.186 | 86.53 | 129.02
0.09 | 49.677 | 94.74 | 138.41
0.1 | 54.251 | 102.99 | 147.89
0.11 | 58.68 | 111.52 | 157.57
0.12 | 63.27 | 120.36 | 167.34
0.13 | 67.71 | 129.29 | 177.38
0.14 | 72.12 | 138.39 | 187.41
0.15 | 76.36 | 147.61 | 197.58
0.16 | 80.55 | 157.19 | 208.03
0.17 | 84.35 | 166.62 | 218.26
0.18 | 88.09 | 176.19 | 228.69
0.19 | 91.69 | 185.93 | 239.18
0.2 | 95.15 | 195.77 | 249.78
0.21 | 98.58 | 205.74 | 260.39
0.22 | 101.58 | 215.48 | 271.16
0.23 | 104.35 | 225.58 | 281.81
0.24 | 106.99 | 235.6 | 292.45
0.25 | 109.65 | 245.64 | 303.34
0.26 | 112.12 | 255.71 | 313.85
0.27 | 114.46 | 265.69 | 324.65
0.28 | 116.61 | 275.69 | 335.38
0.29 | 118.44 | 285.68 | 346.02
0.3 | 120.28 | 295.75 | 356.81
0.31 | 121.94 | 305.59 | 367.26
0.32 | 123.68 | 315.51 | 377.92
0.33 | 125.31 | 325.38 | 388.53
0.34 | 126.65 | 335.14 | 399.04
0.35 | 127.91 | 344.89 | 409.4
0.36 | 129.05 | 354.3 | 419.8
0.37 | 130.48 | 364.01 | 430.15
0.38 | 131.58 | 373.42 | 440.46
0.39 | 132.6 | 382.68 | 450.56
0.4 | 133.37 | 391.88 | 460.47
0.41 | 134.28 | 400.86 | 470.46
0.42 | 135.36 | 409.88 | 480.53
0.43 | 136.17 | 418.59 | 490.25
0.44 | 136.83 | 427.18 | 499.92
0.45 | 137.5 | 435.55 | 509.28
0.46 | 138.35 | 443.86 | 518.83
0.47 | 139.03 | 451.89 | 528.1
0.48 | 139.28 | 459.7 | 537.23
0.49 | 140.03 | 467.36 | 546.1
0.5 | 140.72 | 474.61 | 554.97

## Tranconductance (mS-mm)
VGS (V) | VDS = 0.100 V | VDS = 0.500 V | VDS = 0.900 V
-0.75 | -0.00401 | -0.01189 | -0.0388
-0.74 | -0.004265 | -0.01257 | -0.03675
-0.73 | -0.004 | -0.014115 | -0.0356
-0.72 | -0.00323 | -0.014195 | -0.03725
-0.71 | -0.00331 | -0.01287 | -0.03765
-0.7 | -0.00338 | -0.01052 | -0.03085
-0.69 | -0.003145 | -0.010825 | -0.0281
-0.68 | -0.003095 | -0.01103 | -0.033
-0.67 | -0.00304 | -0.00992 | -0.03465
-0.66 | -0.00275 | -0.010275 | -0.0297
-0.65 | -0.00257 | -0.009655 | -0.02725
-0.64 | -0.0024 | -0.009965 | -0.0317
-0.63 | -0.002302 | -0.009175 | -0.02835
-0.62 | -0.0024745 | -0.008385 | -0.0243
-0.61 | -0.0022925 | -0.0083 | -0.0262
-0.6 | -0.002096 | -0.00877 | -0.02705
-0.59 | -0.0020695 | -0.00891 | -0.0254
-0.58 | -0.0020225 | -0.0076 | -0.0249
-0.57 | -0.001848 | -0.00734 | -0.0234
-0.56 | -0.0017555 | -0.006655 | -0.0204
-0.55 | -0.001747 | -0.005715 | -0.01955
-0.54 | -0.001583 | -0.00604 | -0.01895
-0.53 | -0.0015485 | -0.00637 | -0.02065
-0.52 | -0.001346 | -0.006175 | -0.0212
-0.51 | -0.0012895 | -0.005775 | -0.02005
-0.5 | -0.001258 | -0.004635 | -0.0161
-0.49 | -0.001096 | -0.004365 | -0.01215
-0.48 | -0.0009035 | -0.004355 | -0.01535
-0.47 | -0.0006425 | -0.00353 | -0.01275
-0.46 | -0.0005705 | -0.002995 | -0.00585
-0.45 | -0.000254 | -0.00143 | -0.0038
-0.44 | 0.0001755 | 4e-05 | -0.00215
-0.43 | 0.0006835 | 0.00134 | 0.00615
-0.42 | 0.001415 | 0.00437 | 0.01635
-0.41 | 0.002373 | 0.007575 | 0.0266
-0.4 | 0.003549 | 0.0115 | 0.04315
-0.39 | 0.00536 | 0.017925 | 0.06815
-0.38 | 0.0077345 | 0.026745 | 0.101
-0.37 | 0.012738 | 0.038035 | 0.14465
-0.36 | 0.0175705 | 0.05432 | 0.20695
-0.35 | 0.02258 | 0.07642 | 0.29085
-0.34 | 0.03123 | 0.10598 | 0.40715
-0.33 | 0.043095 | 0.15424 | 0.5745
-0.32 | 0.059875 | 0.211255 | 0.79685
-0.31 | 0.08299 | 0.28465 | 1.1104
-0.3 | 0.114035 | 0.39125 | 1.55455
-0.29 | 0.16705 | 0.5366 | 2.11765
-0.28 | 0.228305 | 0.7416 | 2.89
-0.27 | 0.29805 | 1.0135 | 3.9165
-0.26 | 0.40785 | 1.4189 | 5.365
-0.25 | 0.5517 | 1.90625 | 7.25
-0.24 | 0.7566 | 2.5435 | 9.7265
-0.23 | 1.0325 | 3.47 | 13.256
-0.22 | 1.4559 | 4.6315 | 17.8295
-0.21 | 1.96115 | 6.215 | 23.84
-0.2 | 2.56 | 8.403 | 31.035
-0.19 | 3.463 | 11.213 | 40.84
-0.18 | 4.647 | 15.045 | 52.845
-0.17 | 6.1585 | 19.7545 | 68.46
-0.16 | 8.2325 | 25.64 | 87.84
-0.15 | 11.013 | 33.41 | 110.52
-0.14 | 14.6895 | 43.51 | 136.68
-0.13 | 19.2785 | 56.355 | 166.465
-0.12 | 25.09 | 71.865 | 201.95
-0.11 | 32.78 | 89.135 | 236.05
-0.1 | 42.275 | 113.03 | 280.5
-0.09 | 53.885 | 140.795 | 321.85
-0.08 | 67.695 | 169 | 360.2
-0.07 | 83.96 | 202.55 | 408.3
-0.06 | 104.505 | 243.85 | 458.05
-0.05 | 125.07 | 282.5 | 500.6
-0.04 | 149.71 | 324.35 | 541.2
-0.03 | 179.4 | 370.65 | 583.3
-0.02 | 209.65 | 413.95 | 623.9
-0.01 | 240.2 | 464.25 | 668.75
0 | 271.45 | 508.15 | 704.1
0.01 | 299.7 | 545.85 | 734.5
0.02 | 329.15 | 593 | 769
0.03 | 359.05 | 632.25 | 803
0.04 | 382.75 | 662.5 | 828.5
0.05 | 404.75 | 701 | 855.5
0.06 | 423.65 | 741.5 | 877
0.07 | 436.4 | 763 | 900
0.08 | 444.7 | 793 | 928.5
0.09 | 453.25 | 823 | 943.5
0.1 | 450.15 | 839 | 958
0.11 | 450.95 | 868.5 | 972.5
0.12 | 451.5 | 888.5 | 990.5
0.13 | 442.5 | 901.5 | 1003.5
0.14 | 432.5 | 916 | 1010
0.15 | 421.5 | 940 | 1031
0.16 | 399.5 | 950.5 | 1034
0.17 | 377 | 950 | 1033
0.18 | 367 | 965.5 | 1046
0.19 | 353 | 979 | 1054.5
0.2 | 344.5 | 990.5 | 1060.5
0.21 | 321.5 | 985.5 | 1069
0.22 | 288.5 | 992 | 1071
0.23 | 270.5 | 1006 | 1064.5
0.24 | 265 | 1003 | 1076.5
0.25 | 256.5 | 1005.5 | 1070
0.26 | 240.5 | 1002.5 | 1065.5
0.27 | 224.5 | 999 | 1076.5
0.28 | 199 | 999.5 | 1068.5
0.29 | 183.5 | 1003 | 1071.5
0.3 | 175 | 995.5 | 1062
0.31 | 170 | 988 | 1055.5
0.32 | 168.5 | 989.5 | 1063.5
0.33 | 148.5 | 981.5 | 1056
0.34 | 130 | 975.5 | 1043.5
0.35 | 120 | 958 | 1038
0.36 | 128.5 | 956 | 1037.5
0.37 | 126.5 | 956 | 1033
0.38 | 106 | 933.5 | 1020.5
0.39 | 89.5 | 923 | 1000.5
0.4 | 84 | 909 | 995
0.41 | 99.5 | 900 | 1003
0.42 | 94.5 | 886.5 | 989.5
0.43 | 73.5 | 865 | 969.5
0.44 | 66.5 | 848 | 951.5
0.45 | 76 | 834 | 945.5
0.46 | 76.5 | 817 | 941
0.47 | 46.5 | 792 | 920
0.48 | 50 | 773.5 | 900
0.49 | 72 | 745.5 | 887
0.5 | 69 | 725 | 887