## IDS-VDS Characteristic (mA-mm)
VGS (V) | VDS = 0.100 V | VDS = 0.500 V | VDS = 0.900 V
-0.75 | 0.000967 | 0.0041098 | 0.013803
-0.74 | 0.0009204 | 0.0039792 | 0.01341
-0.73 | 0.0008793 | 0.0038477 | 0.013022
-0.72 | 0.0008429 | 0.0037044 | 0.012622
-0.71 | 0.0008046 | 0.0035748 | 0.012281
-0.7 | 0.0007597 | 0.0034416 | 0.011913
-0.69 | 0.0007295 | 0.003325 | 0.01147
-0.68 | 0.0006922 | 0.0032353 | 0.01122
-0.67 | 0.0006633 | 0.0030719 | 0.010851
-0.66 | 0.0006287 | 0.0029584 | 0.010498
-0.65 | 0.0006032 | 0.0028529 | 0.010189
-0.64 | 0.0005688 | 0.0027446 | 0.009926
-0.63 | 0.0005455 | 0.0026428 | 0.009564
-0.62 | 0.0005212 | 0.00255 | 0.009269
-0.61 | 0.00049732 | 0.0024637 | 0.008963
-0.6 | 0.0004752 | 0.0023519 | 0.008737
-0.59 | 0.00045075 | 0.0022611 | 0.00837
-0.58 | 0.00043242 | 0.0021766 | 0.008158
-0.57 | 0.0004073 | 0.0021069 | 0.007864
-0.56 | 0.00038888 | 0.0020241 | 0.007658
-0.55 | 0.00036892 | 0.0019344 | 0.007371
-0.54 | 0.00035215 | 0.0018763 | 0.007145
-0.53 | 0.00033256 | 0.001808 | 0.00697
-0.52 | 0.00031939 | 0.0017422 | 0.006742
-0.51 | 0.00030627 | 0.0016908 | 0.006562
-0.5 | 0.00029227 | 0.001624 | 0.006336
-0.49 | 0.0002793 | 0.0015853 | 0.006173
-0.48 | 0.00026707 | 0.0015225 | 0.006041
-0.47 | 0.00025789 | 0.0014815 | 0.005852
-0.46 | 0.00025058 | 0.001449 | 0.005744
-0.45 | 0.000247 | 0.0014318 | 0.005663
-0.44 | 0.00024717 | 0.001419 | 0.005615
-0.43 | 0.00024915 | 0.0014186 | 0.00565
-0.42 | 0.00025982 | 0.0014427 | 0.005796
-0.41 | 0.00027857 | 0.0014996 | 0.005982
-0.4 | 0.00030934 | 0.0016009 | 0.00632
-0.39 | 0.00035407 | 0.0017518 | 0.006909
-0.38 | 0.00041962 | 0.0019684 | 0.007731
-0.37 | 0.00051489 | 0.0022945 | 0.008932
-0.36 | 0.000682 | 0.0027387 | 0.010692
-0.35 | 0.0008762 | 0.0034051 | 0.013195
-0.34 | 0.0011488 | 0.0043127 | 0.016773
-0.33 | 0.0015273 | 0.0055873 | 0.021643
-0.32 | 0.0020476 | 0.007492 | 0.028578
-0.31 | 0.002759 | 0.009959 | 0.038006
-0.3 | 0.0037671 | 0.013366 | 0.051543
-0.29 | 0.0051227 | 0.018092 | 0.0703
-0.28 | 0.007246 | 0.024528 | 0.09484
-0.27 | 0.009859 | 0.033413 | 0.13019
-0.26 | 0.013452 | 0.045543 | 0.17666
-0.25 | 0.018301 | 0.06235 | 0.24069
-0.24 | 0.024902 | 0.08478 | 0.32672
-0.23 | 0.033946 | 0.11508 | 0.44547
-0.22 | 0.046139 | 0.15613 | 0.6007
-0.21 | 0.06403 | 0.2117 | 0.8067
-0.2 | 0.08662 | 0.28458 | 1.0877
-0.19 | 0.11664 | 0.38351 | 1.4508
-0.18 | 0.15801 | 0.51672 | 1.9397
-0.17 | 0.21266 | 0.6926 | 2.5427
-0.16 | 0.28575 | 0.9196 | 3.3483
-0.15 | 0.38148 | 1.223 | 4.3365
-0.14 | 0.51239 | 1.6184 | 5.5838
-0.13 | 0.6846 | 2.1173 | 7.138
-0.12 | 0.9088 | 2.7726 | 9.013
-0.11 | 1.1984 | 3.5861 | 11.229
-0.1 | 1.5745 | 4.6208 | 13.839
-0.09 | 2.0677 | 5.9 | 16.874
-0.08 | 2.6718 | 7.453 | 20.325
-0.07 | 3.4482 | 9.344 | 24.262
-0.06 | 4.3983 | 11.596 | 28.581
-0.05 | 5.5636 | 14.279 | 33.44
-0.04 | 6.94 | 17.308 | 38.597
-0.03 | 8.608 | 20.819 | 44.225
-0.02 | 10.563 | 24.774 | 50.26
-0.01 | 12.805 | 29.182 | 56.755
0 | 15.414 | 34.041 | 63.65
0.01 | 18.255 | 39.351 | 70.92
0.02 | 21.401 | 45.018 | 78.2
0.03 | 24.877 | 51.197 | 86.09
0.04 | 28.569 | 57.59 | 94.16
0.05 | 32.514 | 64.43 | 102.5
0.06 | 36.62 | 71.57 | 111.1
0.07 | 40.948 | 79.08 | 119.99
0.08 | 45.334 | 86.87 | 129.03
0.09 | 49.798 | 94.84 | 138.28
0.1 | 54.302 | 103.02 | 147.64
0.11 | 58.72 | 111.46 | 157.15
0.12 | 63.25 | 120.31 | 167.05
0.13 | 67.62 | 129.18 | 176.91
0.14 | 71.85 | 138.17 | 186.85
0.15 | 76.04 | 147.33 | 196.91
0.16 | 80.18 | 156.56 | 206.98
0.17 | 84.11 | 166.09 | 217.35
0.18 | 87.83 | 175.61 | 227.69
0.19 | 91.32 | 185.26 | 238.11
0.2 | 94.6 | 194.87 | 248.57
0.21 | 97.8 | 204.7 | 259.11
0.22 | 101 | 214.52 | 269.59
0.23 | 103.86 | 224.35 | 280.17
0.24 | 106.51 | 234.21 | 290.85
0.25 | 108.97 | 244.13 | 301.39
0.26 | 111.24 | 254.05 | 312.07
0.27 | 113.48 | 263.97 | 322.64
0.28 | 115.65 | 273.88 | 333.18
0.29 | 117.69 | 283.77 | 343.76
0.3 | 119.51 | 293.66 | 354.28
0.31 | 121.26 | 303.5 | 364.96
0.32 | 122.68 | 313.3 | 375.41
0.33 | 124.1 | 323.04 | 385.91
0.34 | 125.71 | 332.72 | 396.34
0.35 | 127.01 | 342.28 | 406.59
0.36 | 128.33 | 351.79 | 416.95
0.37 | 129.18 | 361.29 | 427.22
0.38 | 130.37 | 370.59 | 437.35
0.39 | 131.58 | 379.77 | 447.35
0.4 | 132.45 | 388.85 | 457.38
0.41 | 133.23 | 397.88 | 467.26
0.42 | 134.11 | 406.72 | 477.13
0.43 | 135 | 415.46 | 486.83
0.44 | 135.77 | 423.84 | 496.3
0.45 | 136.53 | 432.29 | 505.88
0.46 | 136.91 | 440.56 | 515.3
0.47 | 137.72 | 448.47 | 524.44
0.48 | 138.51 | 456.25 | 533.62
0.49 | 138.83 | 463.79 | 542.39
0.5 | 139.47 | 471.2 | 551.41

## Tranconductance (mS-mm)
VGS (V) | VDS = 0.100 V | VDS = 0.500 V | VDS = 0.900 V
-0.75 | -0.00466 | -0.01306 | -0.0393
-0.74 | -0.004385 | -0.013105 | -0.03905
-0.73 | -0.003875 | -0.01374 | -0.0394
-0.72 | -0.003735 | -0.013645 | -0.03705
-0.71 | -0.00416 | -0.01314 | -0.03545
-0.7 | -0.003755 | -0.01249 | -0.04055
-0.69 | -0.003375 | -0.010315 | -0.03465
-0.68 | -0.00331 | -0.012655 | -0.03095
-0.67 | -0.003175 | -0.013845 | -0.0361
-0.66 | -0.003005 | -0.01095 | -0.0331
-0.65 | -0.002995 | -0.01069 | -0.0286
-0.64 | -0.002885 | -0.010505 | -0.03125
-0.63 | -0.00238 | -0.00973 | -0.03285
-0.62 | -0.002409 | -0.008955 | -0.03005
-0.61 | -0.0023 | -0.009905 | -0.0266
-0.6 | -0.0023285 | -0.01013 | -0.02965
-0.59 | -0.002139 | -0.008765 | -0.02895
-0.58 | -0.0021725 | -0.00771 | -0.0253
-0.57 | -0.002177 | -0.007625 | -0.025
-0.56 | -0.001919 | -0.008625 | -0.02465
-0.55 | -0.0018365 | -0.00739 | -0.02565
-0.54 | -0.001818 | -0.00632 | -0.02005
-0.53 | -0.001638 | -0.006705 | -0.02015
-0.52 | -0.0013145 | -0.00586 | -0.0204
-0.51 | -0.001356 | -0.00591 | -0.0203
-0.5 | -0.0013485 | -0.005275 | -0.01945
-0.49 | -0.00126 | -0.005075 | -0.01475
-0.48 | -0.0010705 | -0.00519 | -0.01605
-0.47 | -0.0008245 | -0.003675 | -0.01485
-0.46 | -0.0005445 | -0.002485 | -0.00945
-0.45 | -0.0001705 | -0.0015 | -0.00645
-0.44 | 0.0001075 | -0.00066 | -0.00065
-0.43 | 0.0006325 | 0.001185 | 0.00905
-0.42 | 0.001471 | 0.00405 | 0.0166
-0.41 | 0.002476 | 0.00791 | 0.0262
-0.4 | 0.003775 | 0.01261 | 0.04635
-0.39 | 0.005514 | 0.018375 | 0.07055
-0.38 | 0.008041 | 0.027135 | 0.10115
-0.37 | 0.013119 | 0.038515 | 0.14805
-0.36 | 0.0180655 | 0.05553 | 0.21315
-0.35 | 0.02334 | 0.0787 | 0.30405
-0.34 | 0.032555 | 0.10911 | 0.4224
-0.33 | 0.04494 | 0.158965 | 0.59025
-0.32 | 0.061585 | 0.218585 | 0.81815
-0.31 | 0.085975 | 0.2937 | 1.14825
-0.3 | 0.118185 | 0.40665 | 1.6147
-0.29 | 0.173945 | 0.5581 | 2.16485
-0.28 | 0.236815 | 0.76605 | 2.9945
-0.27 | 0.3103 | 1.05075 | 4.091
-0.26 | 0.4221 | 1.44685 | 5.525
-0.25 | 0.5725 | 1.96185 | 7.503
-0.24 | 0.78225 | 2.6365 | 10.239
-0.23 | 1.06185 | 3.5675 | 13.699
-0.22 | 1.5042 | 4.831 | 18.0615
-0.21 | 2.02405 | 6.4225 | 24.35
-0.2 | 2.6305 | 8.5905 | 32.205
-0.19 | 3.5695 | 11.607 | 42.6
-0.18 | 4.801 | 15.4545 | 54.595
-0.17 | 6.387 | 20.144 | 70.43
-0.16 | 8.441 | 26.52 | 89.69
-0.15 | 11.332 | 34.94 | 111.775
-0.14 | 15.156 | 44.715 | 140.075
-0.13 | 19.8205 | 57.71 | 171.46
-0.12 | 25.69 | 73.44 | 204.55
-0.11 | 33.285 | 92.41 | 241.3
-0.1 | 43.465 | 115.695 | 282.25
-0.09 | 54.865 | 141.61 | 324.3
-0.08 | 69.025 | 172.2 | 369.4
-0.07 | 86.325 | 207.15 | 412.8
-0.06 | 105.77 | 246.75 | 458.9
-0.05 | 127.085 | 285.6 | 500.8
-0.04 | 152.22 | 327 | 539.25
-0.03 | 181.15 | 373.3 | 583.15
-0.02 | 209.85 | 418.15 | 626.5
-0.01 | 242.55 | 463.35 | 669.5
0 | 272.5 | 508.45 | 708.25
0.01 | 299.35 | 548.85 | 727.5
0.02 | 331.1 | 592.3 | 758.5
0.03 | 358.4 | 628.6 | 798
0.04 | 381.85 | 661.65 | 820.5
0.05 | 402.55 | 699 | 847
0.06 | 421.7 | 732.5 | 874.5
0.07 | 435.7 | 765 | 896.5
0.08 | 442.5 | 788 | 914.5
0.09 | 448.4 | 807.5 | 930.5
0.1 | 446.1 | 831 | 943.5
0.11 | 447.4 | 864.5 | 970.5
0.12 | 445 | 886 | 988
0.13 | 430 | 893 | 990
0.14 | 421 | 907.5 | 1000
0.15 | 416.5 | 919.5 | 1006.5
0.16 | 403.5 | 938 | 1022
0.17 | 382.5 | 952.5 | 1035.5
0.18 | 360.5 | 958.5 | 1038
0.19 | 338.5 | 963 | 1044
0.2 | 324 | 972 | 1050
0.21 | 320 | 982.5 | 1051
0.22 | 303 | 982.5 | 1053
0.23 | 275.5 | 984.5 | 1063
0.24 | 255.5 | 989 | 1061
0.25 | 236.5 | 992 | 1061
0.26 | 225.5 | 992 | 1062.5
0.27 | 220.5 | 991.5 | 1055.5
0.28 | 210.5 | 990 | 1056
0.29 | 193 | 989 | 1055
0.3 | 178.5 | 986.5 | 1060
0.31 | 158.5 | 982 | 1056.5
0.32 | 142 | 977 | 1047.5
0.33 | 151.5 | 971 | 1046.5
0.34 | 145.5 | 962 | 1034
0.35 | 131 | 953.5 | 1030.5
0.36 | 108.5 | 950.5 | 1031.5
0.37 | 102 | 940 | 1020
0.38 | 120 | 924 | 1006.5
0.39 | 104 | 913 | 1001.5
0.4 | 82.5 | 905.5 | 995.5
0.41 | 83 | 893.5 | 987.5
0.42 | 88.5 | 879 | 978.5
0.43 | 83 | 856 | 958.5
0.44 | 76.5 | 841.5 | 952.5
0.45 | 57 | 836 | 950
0.46 | 59.5 | 809 | 928
0.47 | 80 | 784.5 | 916
0.48 | 55.5 | 766 | 897.5
0.49 | 48 | 747.5 | 889.5
0.5 | 64 | 741 | 902