## IDS-VDS Characteristic (mA-mm)
VGS (V) | VDS = 0.100 V | VDS = 0.500 V | VDS = 0.900 V
-0.75 | 0.000908 | 0.0039732 | 0.013313
-0.74 | 0.0008719 | 0.0038211 | 0.012914
-0.73 | 0.0008226 | 0.0036941 | 0.012525
-0.72 | 0.0007862 | 0.0035315 | 0.012211
-0.71 | 0.0007414 | 0.0034235 | 0.011786
-0.7 | 0.0007119 | 0.0033099 | 0.011406
-0.69 | 0.0006802 | 0.0031624 | 0.011045
-0.68 | 0.0006533 | 0.0030604 | 0.010752
-0.67 | 0.0006248 | 0.0029557 | 0.010364
-0.66 | 0.0005949 | 0.0028261 | 0.010081
-0.65 | 0.0005694 | 0.002729 | 0.009779
-0.64 | 0.0005404 | 0.0026224 | 0.009504
-0.63 | 0.0005174 | 0.0025185 | 0.009185
-0.62 | 0.00049205 | 0.002442 | 0.008915
-0.61 | 0.00047142 | 0.0023325 | 0.008639
-0.6 | 0.00045024 | 0.002274 | 0.008382
-0.59 | 0.00042594 | 0.0021741 | 0.008105
-0.58 | 0.00040628 | 0.002085 | 0.007874
-0.57 | 0.00038388 | 0.0020102 | 0.00758
-0.56 | 0.00036798 | 0.0019287 | 0.007381
-0.55 | 0.0003503 | 0.0018628 | 0.007171
-0.54 | 0.00033506 | 0.0017885 | 0.006908
-0.53 | 0.00031595 | 0.0017284 | 0.006656
-0.52 | 0.00030322 | 0.0016647 | 0.006487
-0.51 | 0.00029122 | 0.0016132 | 0.006326
-0.5 | 0.00027318 | 0.0015503 | 0.006116
-0.49 | 0.00026259 | 0.001501 | 0.005938
-0.48 | 0.00025595 | 0.0014541 | 0.005784
-0.47 | 0.00024702 | 0.0014171 | 0.005672
-0.46 | 0.00023896 | 0.0013816 | 0.005558
-0.45 | 0.00023532 | 0.0013595 | 0.005495
-0.44 | 0.0002339 | 0.0013492 | 0.005433
-0.43 | 0.00023855 | 0.0013611 | 0.005449
-0.42 | 0.00025009 | 0.0013758 | 0.005551
-0.41 | 0.00026878 | 0.0014278 | 0.005718
-0.4 | 0.00029892 | 0.0015226 | 0.006096
-0.39 | 0.00034203 | 0.0016646 | 0.006583
-0.38 | 0.00040678 | 0.0018777 | 0.00738
-0.37 | 0.00049956 | 0.0021818 | 0.008549
-0.36 | 0.000658 | 0.0026325 | 0.010236
-0.35 | 0.0008465 | 0.0032599 | 0.012644
-0.34 | 0.001114 | 0.0041565 | 0.015989
-0.33 | 0.0014776 | 0.0053604 | 0.020714
-0.32 | 0.0019736 | 0.0072 | 0.027361
-0.31 | 0.0026774 | 0.00955 | 0.036355
-0.3 | 0.0036441 | 0.012864 | 0.049322
-0.29 | 0.0049774 | 0.017299 | 0.06717
-0.28 | 0.007002 | 0.023453 | 0.09066
-0.27 | 0.009595 | 0.032056 | 0.12444
-0.26 | 0.013019 | 0.043656 | 0.16962
-0.25 | 0.017738 | 0.05992 | 0.23081
-0.24 | 0.024111 | 0.08128 | 0.31405
-0.23 | 0.032941 | 0.11069 | 0.42447
-0.22 | 0.044719 | 0.14935 | 0.5748
-0.21 | 0.06185 | 0.20243 | 0.7776
-0.2 | 0.084 | 0.2731 | 1.0463
-0.19 | 0.11322 | 0.3681 | 1.3927
-0.18 | 0.15321 | 0.49721 | 1.8659
-0.17 | 0.20661 | 0.6652 | 2.4552
-0.16 | 0.27616 | 0.8884 | 3.2158
-0.15 | 0.37169 | 1.1727 | 4.1956
-0.14 | 0.49814 | 1.5592 | 5.4188
-0.13 | 0.6654 | 2.0483 | 6.949
-0.12 | 0.885 | 2.675 | 8.758
-0.11 | 1.1671 | 3.4819 | 10.957
-0.1 | 1.5393 | 4.4865 | 13.564
-0.09 | 2.013 | 5.735 | 16.549
-0.08 | 2.615 | 7.297 | 20.047
-0.07 | 3.3701 | 9.158 | 23.938
-0.06 | 4.3057 | 11.4 | 28.282
-0.05 | 5.4586 | 14.03 | 33.201
-0.04 | 6.818 | 17.066 | 38.417
-0.03 | 8.484 | 20.602 | 44.147
-0.02 | 10.434 | 24.55 | 50.288
-0.01 | 12.709 | 29.028 | 56.892
0 | 15.294 | 33.993 | 63.98
0.01 | 18.194 | 39.354 | 71.33
0.02 | 21.369 | 45.156 | 78.98
0.03 | 24.88 | 51.452 | 87.05
0.04 | 28.631 | 57.96 | 95.35
0.05 | 32.666 | 64.98 | 103.95
0.06 | 36.874 | 72.33 | 112.78
0.07 | 41.273 | 80.03 | 122
0.08 | 45.804 | 88.02 | 131.38
0.09 | 50.353 | 96.35 | 140.9
0.1 | 55.01 | 104.82 | 150.73
0.11 | 59.53 | 113.49 | 160.48
0.12 | 64.23 | 122.6 | 170.75
0.13 | 68.82 | 131.7 | 180.98
0.14 | 73.26 | 140.94 | 191.22
0.15 | 77.57 | 150.53 | 201.74
0.16 | 81.85 | 160.11 | 212.34
0.17 | 85.82 | 169.9 | 222.96
0.18 | 89.69 | 179.72 | 233.6
0.19 | 93.44 | 189.73 | 244.35
0.2 | 97.03 | 199.83 | 255.1
0.21 | 100.38 | 209.94 | 266.1
0.22 | 103.54 | 220.15 | 277.1
0.23 | 106.41 | 230.29 | 288.04
0.24 | 109.27 | 240.55 | 299.02
0.25 | 112.06 | 250.79 | 309.84
0.26 | 114.56 | 261.11 | 320.91
0.27 | 116.89 | 271.33 | 331.81
0.28 | 119.08 | 281.52 | 342.75
0.29 | 120.94 | 291.85 | 353.68
0.3 | 123.08 | 301.95 | 364.58
0.31 | 124.83 | 312.13 | 375.46
0.32 | 126.53 | 322.26 | 386.3
0.33 | 128.17 | 332.33 | 397.08
0.34 | 129.57 | 342.34 | 407.67
0.35 | 130.96 | 352.18 | 418.4
0.36 | 132.34 | 361.96 | 428.87
0.37 | 133.56 | 371.74 | 439.43
0.38 | 134.76 | 381.36 | 449.83
0.39 | 135.8 | 390.69 | 459.94
0.4 | 136.71 | 400.09 | 470.22
0.41 | 137.81 | 409.2 | 480.2
0.42 | 138.69 | 418.36 | 490.33
0.43 | 139.35 | 427.23 | 500.24
0.44 | 140.35 | 435.84 | 509.84
0.45 | 141.09 | 444.42 | 519.45
0.46 | 141.78 | 452.77 | 528.99
0.47 | 142.47 | 460.88 | 538.28
0.48 | 142.94 | 468.8 | 547.3
0.49 | 143.68 | 476.44 | 556.32
0.5 | 144.34 | 483.89 | 565.16

## Tranconductance (mS-mm)
VGS (V) | VDS = 0.100 V | VDS = 0.500 V | VDS = 0.900 V
-0.75 | -0.00361 | -0.01521 | -0.0399
-0.74 | -0.00427 | -0.013955 | -0.0394
-0.73 | -0.004285 | -0.01448 | -0.03515
-0.72 | -0.00406 | -0.01353 | -0.03695
-0.71 | -0.003715 | -0.01108 | -0.04025
-0.7 | -0.00306 | -0.013055 | -0.03705
-0.69 | -0.00293 | -0.012475 | -0.0327
-0.68 | -0.00277 | -0.010335 | -0.03405
-0.67 | -0.00292 | -0.011715 | -0.03355
-0.66 | -0.00277 | -0.011335 | -0.02925
-0.65 | -0.002725 | -0.010185 | -0.02885
-0.64 | -0.0026 | -0.010525 | -0.0297
-0.63 | -0.0024175 | -0.00902 | -0.02945
-0.62 | -0.002299 | -0.0093 | -0.0273
-0.61 | -0.0020905 | -0.0084 | -0.02665
-0.6 | -0.002274 | -0.00792 | -0.0267
-0.59 | -0.002198 | -0.00945 | -0.0254
-0.58 | -0.002103 | -0.008195 | -0.02625
-0.57 | -0.001915 | -0.007815 | -0.02465
-0.56 | -0.001679 | -0.00737 | -0.02045
-0.55 | -0.001646 | -0.00701 | -0.02365
-0.54 | -0.0017175 | -0.00672 | -0.02575
-0.53 | -0.001592 | -0.00619 | -0.02105
-0.52 | -0.0012365 | -0.00576 | -0.0165
-0.51 | -0.001502 | -0.00572 | -0.01855
-0.5 | -0.0014315 | -0.00561 | -0.0194
-0.49 | -0.0008615 | -0.00481 | -0.0166
-0.48 | -0.0007785 | -0.004195 | -0.0133
-0.47 | -0.0008495 | -0.003625 | -0.0113
-0.46 | -0.000585 | -0.00288 | -0.00885
-0.45 | -0.000253 | -0.00162 | -0.00625
-0.44 | 0.0001615 | 8e-05 | -0.0023
-0.43 | 0.0008095 | 0.00133 | 0.0059
-0.42 | 0.0015115 | 0.003335 | 0.01345
-0.41 | 0.0024415 | 0.00734 | 0.02725
-0.4 | 0.0036625 | 0.01184 | 0.04325
-0.39 | 0.005393 | 0.017755 | 0.0642
-0.38 | 0.0078765 | 0.02586 | 0.0983
-0.37 | 0.012561 | 0.03774 | 0.1428
-0.36 | 0.017347 | 0.053905 | 0.20475
-0.35 | 0.0228 | 0.0762 | 0.28765
-0.34 | 0.031555 | 0.105025 | 0.4035
-0.33 | 0.04298 | 0.152175 | 0.5686
-0.32 | 0.05999 | 0.20948 | 0.78205
-0.31 | 0.083525 | 0.2832 | 1.09805
-0.3 | 0.115 | 0.38745 | 1.54075
-0.29 | 0.167895 | 0.52945 | 2.0669
-0.28 | 0.23088 | 0.73785 | 2.8635
-0.27 | 0.30085 | 1.01015 | 3.948
-0.26 | 0.40715 | 1.3932 | 5.3185
-0.25 | 0.5546 | 1.8812 | 7.2215
-0.24 | 0.76015 | 2.5385 | 9.683
-0.23 | 1.0304 | 3.4035 | 13.0375
-0.22 | 1.44545 | 4.587 | 17.6565
-0.21 | 1.96405 | 6.1875 | 23.575
-0.2 | 2.5685 | 8.2835 | 30.755
-0.19 | 3.4605 | 11.2055 | 40.98
-0.18 | 4.6695 | 14.855 | 53.125
-0.17 | 6.1475 | 19.5595 | 67.495
-0.16 | 8.254 | 25.375 | 87.02
-0.15 | 11.099 | 33.54 | 110.15
-0.14 | 14.6855 | 43.78 | 137.67
-0.13 | 19.343 | 55.79 | 166.96
-0.12 | 25.085 | 71.68 | 200.4
-0.11 | 32.715 | 90.575 | 240.3
-0.1 | 42.295 | 112.655 | 279.6
-0.09 | 53.785 | 140.525 | 324.15
-0.08 | 67.855 | 171.15 | 369.45
-0.07 | 84.535 | 205.15 | 411.75
-0.06 | 104.425 | 243.6 | 463.15
-0.05 | 125.615 | 283.3 | 506.75
-0.04 | 151.27 | 328.6 | 547.3
-0.03 | 180.8 | 374.2 | 593.55
-0.02 | 211.25 | 421.3 | 637.25
-0.01 | 243 | 472.15 | 684.6
0 | 274.25 | 516.3 | 721.9
0.01 | 303.75 | 558.15 | 750
0.02 | 334.3 | 604.9 | 786
0.03 | 363.1 | 640.2 | 818.5
0.04 | 389.3 | 676.4 | 845
0.05 | 412.15 | 718.5 | 871.5
0.06 | 430.35 | 752.5 | 902.5
0.07 | 446.5 | 784.5 | 930
0.08 | 454 | 816 | 945
0.09 | 460.3 | 840 | 967.5
0.1 | 458.85 | 857 | 979
0.11 | 461 | 889 | 1001
0.12 | 464.5 | 910.5 | 1025
0.13 | 451.5 | 917 | 1023.5
0.14 | 437.5 | 941.5 | 1038
0.15 | 429.5 | 958.5 | 1056
0.16 | 412.5 | 968.5 | 1061
0.17 | 392 | 980.5 | 1063
0.18 | 381 | 991.5 | 1069.5
0.19 | 367 | 1005.5 | 1075
0.2 | 347 | 1010.5 | 1087.5
0.21 | 325.5 | 1016 | 1100
0.22 | 301.5 | 1017.5 | 1097
0.23 | 286.5 | 1020 | 1096
0.24 | 282.5 | 1025 | 1090
0.25 | 264.5 | 1028 | 1094.5
0.26 | 241.5 | 1027 | 1098.5
0.27 | 226 | 1020.5 | 1092
0.28 | 202.5 | 1026 | 1093.5
0.29 | 200 | 1021.5 | 1091.5
0.3 | 194.5 | 1014 | 1089
0.31 | 172.5 | 1015.5 | 1086
0.32 | 167 | 1010 | 1081
0.33 | 152 | 1004 | 1068.5
0.34 | 139.5 | 992.5 | 1066
0.35 | 138.5 | 981 | 1060
0.36 | 130 | 978 | 1051.5
0.37 | 121 | 970 | 1048
0.38 | 112 | 947.5 | 1025.5
0.39 | 97.5 | 936.5 | 1019.5
0.4 | 100.5 | 925.5 | 1013
0.41 | 99 | 913.5 | 1005.5
0.42 | 77 | 901.5 | 1002
0.43 | 83 | 874 | 975.5
0.44 | 87 | 859.5 | 960.5
0.45 | 71.5 | 846.5 | 957.5
0.46 | 69 | 823 | 941.5
0.47 | 58 | 801.5 | 915.5
0.48 | 60.5 | 778 | 902
0.49 | 70 | 754.5 | 893
0.5 | 66 | 745 | 884