## IDS-VDS Characteristic (mA-mm)
VGS (V) | VDS = 0.100 V | VDS = 0.500 V | VDS = 0.900 V
-0.75 | 0.000904 | 0.0044105 | 0.016196
-0.74 | 0.0008566 | 0.0042641 | 0.01567
-0.73 | 0.0008186 | 0.0040884 | 0.015205
-0.72 | 0.0007791 | 0.0039265 | 0.014745
-0.71 | 0.0007434 | 0.0037831 | 0.014193
-0.7 | 0.0007066 | 0.0036093 | 0.013737
-0.69 | 0.0006712 | 0.0035132 | 0.01336
-0.68 | 0.000637 | 0.0033689 | 0.012949
-0.67 | 0.0006067 | 0.003219 | 0.01244
-0.66 | 0.0005774 | 0.0031103 | 0.01209
-0.65 | 0.0005489 | 0.0029684 | 0.011666
-0.64 | 0.0005208 | 0.0028594 | 0.01123
-0.63 | 0.00050152 | 0.0027413 | 0.010902
-0.62 | 0.00047322 | 0.0026003 | 0.010552
-0.61 | 0.00044992 | 0.0025223 | 0.010171
-0.6 | 0.00042651 | 0.002419 | 0.009797
-0.59 | 0.00040441 | 0.0023244 | 0.009468
-0.58 | 0.00038269 | 0.0022208 | 0.00916
-0.57 | 0.00036188 | 0.002143 | 0.008926
-0.56 | 0.0003472 | 0.0020566 | 0.008567
-0.55 | 0.00033037 | 0.0019698 | 0.008323
-0.54 | 0.00031422 | 0.0018832 | 0.008005
-0.53 | 0.00029777 | 0.0018067 | 0.007745
-0.52 | 0.00027956 | 0.0017383 | 0.007463
-0.51 | 0.00026811 | 0.0016701 | 0.007231
-0.5 | 0.00025352 | 0.0016061 | 0.007021
-0.49 | 0.00024144 | 0.0015345 | 0.00678
-0.48 | 0.00023067 | 0.0014722 | 0.006545
-0.47 | 0.00022302 | 0.0014307 | 0.006388
-0.46 | 0.00021652 | 0.0013893 | 0.006204
-0.45 | 0.00021182 | 0.001345 | 0.006061
-0.44 | 0.0002085 | 0.0013203 | 0.005978
-0.43 | 0.00021119 | 0.001296 | 0.005875
-0.42 | 0.00021453 | 0.0013018 | 0.005868
-0.41 | 0.00022729 | 0.0013283 | 0.005914
-0.4 | 0.00024916 | 0.0013871 | 0.006092
-0.39 | 0.00028111 | 0.0014813 | 0.006423
-0.38 | 0.00033099 | 0.0016342 | 0.006926
-0.37 | 0.00040234 | 0.0018622 | 0.007715
-0.36 | 0.00050478 | 0.0021761 | 0.008857
-0.35 | 0.0006809 | 0.0026513 | 0.010544
-0.34 | 0.000894 | 0.0033144 | 0.013032
-0.33 | 0.0011851 | 0.0042294 | 0.016419
-0.32 | 0.0015926 | 0.0055301 | 0.021268
-0.31 | 0.0021501 | 0.007507 | 0.028174
-0.3 | 0.0029389 | 0.010042 | 0.037781
-0.29 | 0.0040137 | 0.013538 | 0.051118
-0.28 | 0.0055055 | 0.018396 | 0.06994
-0.27 | 0.007844 | 0.025097 | 0.09585
-0.26 | 0.01073 | 0.034245 | 0.13073
-0.25 | 0.014663 | 0.046904 | 0.17776
-0.24 | 0.020073 | 0.06508 | 0.24367
-0.23 | 0.027494 | 0.08863 | 0.33194
-0.22 | 0.03754 | 0.11987 | 0.45339
-0.21 | 0.051235 | 0.16322 | 0.6159
-0.2 | 0.07096 | 0.22159 | 0.8328
-0.19 | 0.09664 | 0.30043 | 1.1212
-0.18 | 0.13133 | 0.40756 | 1.5049
-0.17 | 0.17771 | 0.54647 | 2.0027
-0.16 | 0.23924 | 0.7358 | 2.648
-0.15 | 0.32196 | 0.9827 | 3.4877
-0.14 | 0.43406 | 1.3087 | 4.5325
-0.13 | 0.5812 | 1.7347 | 5.861
-0.12 | 0.7756 | 2.2819 | 7.504
-0.11 | 1.0299 | 2.9766 | 9.478
-0.1 | 1.3669 | 3.8591 | 11.778
-0.09 | 1.7962 | 4.9996 | 14.586
-0.08 | 2.3544 | 6.374 | 17.765
-0.07 | 3.0457 | 8.087 | 21.464
-0.06 | 3.9135 | 10.121 | 25.542
-0.05 | 5.0006 | 12.571 | 30.152
-0.04 | 6.279 | 15.462 | 35.255
-0.03 | 7.859 | 18.747 | 40.735
-0.02 | 9.713 | 22.534 | 46.707
-0.01 | 11.917 | 26.763 | 53.051
0 | 14.394 | 31.544 | 60.03
0.01 | 17.228 | 36.742 | 67.18
0.02 | 20.338 | 42.35 | 74.72
0.03 | 23.805 | 48.527 | 82.75
0.04 | 27.507 | 54.988 | 90.98
0.05 | 31.494 | 61.76 | 99.4
0.06 | 35.69 | 69.1 | 108.3
0.07 | 40.066 | 76.81 | 117.51
0.08 | 44.61 | 84.7 | 126.81
0.09 | 49.197 | 92.96 | 136.4
0.1 | 53.9 | 101.31 | 145.99
0.11 | 58.45 | 110.11 | 155.99
0.12 | 63.23 | 119.16 | 166.17
0.13 | 67.83 | 128.37 | 176.42
0.14 | 72.41 | 137.65 | 186.75
0.15 | 76.8 | 147.09 | 197.15
0.16 | 81.11 | 156.91 | 207.89
0.17 | 85.25 | 166.7 | 218.61
0.18 | 89.21 | 176.63 | 229.37
0.19 | 93.04 | 186.63 | 240.13
0.2 | 96.71 | 196.65 | 251.08
0.21 | 100.13 | 207.09 | 262.09
0.22 | 103.35 | 217.29 | 273.11
0.23 | 106.39 | 227.53 | 284.22
0.24 | 109.3 | 237.75 | 295.09
0.25 | 112.17 | 248.3 | 306.33
0.26 | 114.81 | 258.59 | 317.43
0.27 | 117.23 | 268.98 | 328.49
0.28 | 119.41 | 279.43 | 339.47
0.29 | 121.39 | 289.5 | 350.41
0.3 | 123.6 | 300.02 | 361.56
0.31 | 125.43 | 310.32 | 372.53
0.32 | 127.25 | 320.5 | 383.39
0.33 | 128.9 | 330.68 | 394.26
0.34 | 130.27 | 340.72 | 405.08
0.35 | 131.92 | 350.81 | 415.86
0.36 | 133.24 | 360.68 | 426.53
0.37 | 134.56 | 370.62 | 437.24
0.38 | 135.69 | 380.24 | 447.54
0.39 | 136.87 | 389.91 | 458
0.4 | 137.9 | 399.31 | 468.36
0.41 | 139.01 | 408.62 | 478.49
0.42 | 139.84 | 417.95 | 488.71
0.43 | 140.59 | 426.83 | 498.6
0.44 | 141.72 | 435.74 | 508.5
0.45 | 142.44 | 444.36 | 518.24
0.46 | 143.18 | 452.88 | 527.88
0.47 | 143.87 | 461.18 | 537.22
0.48 | 144.38 | 469.15 | 546.53
0.49 | 145.26 | 477.04 | 555.57
0.5 | 145.85 | 484.58 | 564.6

## Tranconductance (mS-mm)
VGS (V) | VDS = 0.100 V | VDS = 0.500 V | VDS = 0.900 V
-0.75 | -0.00474 | -0.01464 | -0.0526
-0.74 | -0.00427 | -0.016105 | -0.04955
-0.73 | -0.003875 | -0.01688 | -0.04625
-0.72 | -0.00376 | -0.015265 | -0.0506
-0.71 | -0.003625 | -0.01586 | -0.0504
-0.7 | -0.00361 | -0.013495 | -0.04165
-0.69 | -0.00348 | -0.01202 | -0.0394
-0.68 | -0.003225 | -0.01471 | -0.046
-0.67 | -0.00298 | -0.01293 | -0.04295
-0.66 | -0.00289 | -0.01253 | -0.0387
-0.65 | -0.00283 | -0.012545 | -0.043
-0.64 | -0.002369 | -0.011355 | -0.0382
-0.63 | -0.002379 | -0.012955 | -0.0339
-0.62 | -0.00258 | -0.01095 | -0.03655
-0.61 | -0.0023355 | -0.009065 | -0.03775
-0.6 | -0.0022755 | -0.009895 | -0.03515
-0.59 | -0.002191 | -0.00991 | -0.03185
-0.58 | -0.0021265 | -0.00907 | -0.0271
-0.57 | -0.0017745 | -0.00821 | -0.02965
-0.56 | -0.0015755 | -0.00866 | -0.03015
-0.55 | -0.001649 | -0.00867 | -0.0281
-0.54 | -0.00163 | -0.008155 | -0.0289
-0.53 | -0.001733 | -0.007245 | -0.0271
-0.52 | -0.001483 | -0.00683 | -0.0257
-0.51 | -0.001302 | -0.00661 | -0.0221
-0.5 | -0.0013335 | -0.00678 | -0.02255
-0.49 | -0.0011425 | -0.006695 | -0.0238
-0.48 | -0.000921 | -0.00519 | -0.0196
-0.47 | -0.0007075 | -0.004145 | -0.01705
-0.46 | -0.00056 | -0.004285 | -0.01635
-0.45 | -0.000401 | -0.00345 | -0.0113
-0.44 | -3.15e-05 | -0.00245 | -0.0093
-0.43 | 0.0003015 | -0.000925 | -0.0055
-0.42 | 0.000805 | 0.001615 | 0.00195
-0.41 | 0.0017315 | 0.004265 | 0.0112
-0.4 | 0.002691 | 0.00765 | 0.02545
-0.39 | 0.0040915 | 0.012355 | 0.0417
-0.38 | 0.0060615 | 0.019045 | 0.0646
-0.37 | 0.0086895 | 0.027095 | 0.09655
-0.36 | 0.013928 | 0.039455 | 0.14145
-0.35 | 0.019461 | 0.056915 | 0.20875
-0.34 | 0.02521 | 0.078905 | 0.29375
-0.33 | 0.03493 | 0.110785 | 0.4118
-0.32 | 0.04825 | 0.16388 | 0.58775
-0.31 | 0.067315 | 0.225595 | 0.82565
-0.3 | 0.09318 | 0.30155 | 1.1472
-0.29 | 0.12833 | 0.4177 | 1.60795
-0.28 | 0.191515 | 0.57795 | 2.2366
-0.27 | 0.261225 | 0.79245 | 3.0395
-0.26 | 0.34095 | 1.09035 | 4.0955
-0.25 | 0.46715 | 1.54175 | 5.647
-0.24 | 0.64155 | 2.0863 | 7.709
-0.23 | 0.87335 | 2.7395 | 10.486
-0.22 | 1.18705 | 3.7295 | 14.198
-0.21 | 1.671 | 5.086 | 18.9705
-0.2 | 2.27025 | 6.8605 | 25.265
-0.19 | 3.0185 | 9.2985 | 33.605
-0.18 | 4.0535 | 12.302 | 44.075
-0.17 | 5.3955 | 16.412 | 57.155
-0.16 | 7.2125 | 21.8115 | 74.25
-0.15 | 9.741 | 28.645 | 94.225
-0.14 | 12.962 | 37.6 | 118.665
-0.13 | 17.077 | 48.66 | 148.575
-0.12 | 22.435 | 62.095 | 180.85
-0.11 | 29.565 | 78.86 | 213.7
-0.1 | 38.315 | 101.15 | 255.4
-0.09 | 49.375 | 125.745 | 299.35
-0.08 | 62.475 | 154.37 | 343.9
-0.07 | 77.955 | 187.35 | 388.85
-0.06 | 97.745 | 224.2 | 434.4
-0.05 | 118.275 | 267.05 | 485.65
-0.04 | 142.92 | 308.8 | 529.15
-0.03 | 171.7 | 353.6 | 572.6
-0.02 | 202.9 | 400.8 | 615.8
-0.01 | 234.05 | 450.5 | 666.15
0 | 265.55 | 498.95 | 706.45
0.01 | 297.2 | 540.3 | 734.5
0.02 | 328.85 | 589.25 | 778.5
0.03 | 358.45 | 631.9 | 813
0.04 | 384.45 | 661.65 | 832.5
0.05 | 409.15 | 705.6 | 866
0.06 | 428.6 | 752.5 | 905.5
0.07 | 446 | 780 | 925.5
0.08 | 456.55 | 807.5 | 944.5
0.09 | 464.5 | 830.5 | 959
0.1 | 462.65 | 857.5 | 979.5
0.11 | 466.5 | 892.5 | 1009
0.12 | 469 | 913 | 1021.5
0.13 | 459 | 924.5 | 1029
0.14 | 448.5 | 936 | 1036.5
0.15 | 435 | 963 | 1057
0.16 | 422.5 | 980.5 | 1073
0.17 | 405 | 986 | 1074
0.18 | 389.5 | 996.5 | 1076
0.19 | 375 | 1001 | 1085.5
0.2 | 354.5 | 1023 | 1098
0.21 | 332 | 1032 | 1101.5
0.22 | 313 | 1022 | 1106.5
0.23 | 297.5 | 1023 | 1099
0.24 | 289 | 1038.5 | 1105.5
0.25 | 275.5 | 1042 | 1117
0.26 | 253 | 1034 | 1108
0.27 | 230 | 1042 | 1102
0.28 | 208 | 1026 | 1096
0.29 | 209.5 | 1029.5 | 1104.5
0.3 | 202 | 1041 | 1106
0.31 | 182.5 | 1024 | 1091.5
0.32 | 173.5 | 1018 | 1086.5
0.33 | 151 | 1011 | 1084.5
0.34 | 151 | 1006.5 | 1080
0.35 | 148.5 | 998 | 1072.5
0.36 | 132 | 990.5 | 1069
0.37 | 122.5 | 978 | 1050.5
0.38 | 115.5 | 964.5 | 1038
0.39 | 110.5 | 953.5 | 1041
0.4 | 107 | 935.5 | 1024.5
0.41 | 97 | 932 | 1017.5
0.42 | 79 | 910.5 | 1005.5
0.43 | 94 | 889.5 | 989.5
0.44 | 92.5 | 876.5 | 982
0.45 | 73 | 857 | 969
0.46 | 71.5 | 841 | 949
0.47 | 60 | 813.5 | 932.5
0.48 | 69.5 | 793 | 917.5
0.49 | 73.5 | 771.5 | 903.5
0.5 | 59 | 754 | 903