## IDS-VDS Characteristic (mA-mm)
VGS (V) | VDS = 0.100 V | VDS = 0.500 V | VDS = 0.900 V
-0.75 | 0.0009085 | 0.0040411 | 0.013918
-0.74 | 0.0008611 | 0.0038997 | 0.013488
-0.73 | 0.0008217 | 0.0037594 | 0.013083
-0.72 | 0.0007825 | 0.0036102 | 0.012678
-0.71 | 0.0007477 | 0.0034908 | 0.012304
-0.7 | 0.0007089 | 0.0033486 | 0.011914
-0.69 | 0.0006829 | 0.0032041 | 0.011532
-0.68 | 0.0006463 | 0.0030918 | 0.011131
-0.67 | 0.0006195 | 0.0029889 | 0.010857
-0.66 | 0.000588 | 0.0028677 | 0.010564
-0.65 | 0.0005583 | 0.0027458 | 0.010196
-0.64 | 0.0005311 | 0.00265 | 0.009956
-0.63 | 0.0005127 | 0.0025661 | 0.009524
-0.62 | 0.00048727 | 0.002461 | 0.009233
-0.61 | 0.00046315 | 0.0023457 | 0.008961
-0.6 | 0.00043779 | 0.0022628 | 0.008641
-0.59 | 0.00041467 | 0.002186 | 0.008396
-0.58 | 0.00039707 | 0.0021026 | 0.008127
-0.57 | 0.0003826 | 0.0020259 | 0.007826
-0.56 | 0.0003624 | 0.0019382 | 0.007562
-0.55 | 0.00034146 | 0.0018651 | 0.007392
-0.54 | 0.00032495 | 0.0017987 | 0.007138
-0.53 | 0.0003111 | 0.001723 | 0.006878
-0.52 | 0.00029504 | 0.0016591 | 0.006656
-0.51 | 0.00028142 | 0.0016092 | 0.006504
-0.5 | 0.00026937 | 0.0015423 | 0.006299
-0.49 | 0.00025539 | 0.0015022 | 0.006106
-0.48 | 0.00024815 | 0.0014446 | 0.005938
-0.47 | 0.00024021 | 0.0014067 | 0.005809
-0.46 | 0.00023127 | 0.0013723 | 0.005618
-0.45 | 0.00022567 | 0.001337 | 0.005536
-0.44 | 0.00022512 | 0.001313 | 0.005502
-0.43 | 0.00022926 | 0.0013181 | 0.005443
-0.42 | 0.00023669 | 0.0013309 | 0.005524
-0.41 | 0.00025165 | 0.0013658 | 0.005651
-0.4 | 0.00027656 | 0.0014486 | 0.005922
-0.39 | 0.00031659 | 0.0015611 | 0.006351
-0.38 | 0.00037288 | 0.001753 | 0.007003
-0.37 | 0.00045572 | 0.0020266 | 0.007982
-0.36 | 0.0005771 | 0.002416 | 0.009448
-0.35 | 0.0007423 | 0.0029582 | 0.011541
-0.34 | 0.0009781 | 0.0037508 | 0.014512
-0.33 | 0.0012967 | 0.0048276 | 0.01864
-0.32 | 0.0017455 | 0.006477 | 0.024536
-0.31 | 0.0023649 | 0.008553 | 0.032592
-0.3 | 0.003226 | 0.011506 | 0.043981
-0.29 | 0.0044038 | 0.015573 | 0.05993
-0.28 | 0.00635 | 0.021145 | 0.08132
-0.27 | 0.008664 | 0.028662 | 0.11158
-0.26 | 0.011779 | 0.039141 | 0.15189
-0.25 | 0.016103 | 0.053452 | 0.20812
-0.24 | 0.021948 | 0.07349 | 0.28386
-0.23 | 0.030066 | 0.1005 | 0.38617
-0.22 | 0.040879 | 0.13636 | 0.52325
-0.21 | 0.055798 | 0.18446 | 0.7092
-0.2 | 0.07763 | 0.25042 | 0.9514
-0.19 | 0.10512 | 0.33697 | 1.2765
-0.18 | 0.14266 | 0.45531 | 1.7129
-0.17 | 0.1923 | 0.6125 | 2.263
-0.16 | 0.25859 | 0.8194 | 2.9866
-0.15 | 0.34756 | 1.0914 | 3.8738
-0.14 | 0.46535 | 1.4447 | 5.0459
-0.13 | 0.624 | 1.9058 | 6.508
-0.12 | 0.831 | 2.4999 | 8.224
-0.11 | 1.102 | 3.2482 | 10.316
-0.1 | 1.455 | 4.2036 | 12.808
-0.09 | 1.912 | 5.4103 | 15.73
-0.08 | 2.4892 | 6.866 | 19.096
-0.07 | 3.2054 | 8.662 | 22.823
-0.06 | 4.1181 | 10.814 | 27.058
-0.05 | 5.2389 | 13.375 | 31.852
-0.04 | 6.554 | 16.355 | 36.993
-0.03 | 8.176 | 19.699 | 42.614
-0.02 | 10.085 | 23.588 | 48.608
-0.01 | 12.284 | 27.963 | 55.131
0 | 14.823 | 32.823 | 62.05
0.01 | 17.673 | 38.022 | 69.35
0.02 | 20.775 | 43.715 | 76.83
0.03 | 24.287 | 49.955 | 84.94
0.04 | 27.986 | 56.452 | 93.05
0.05 | 31.971 | 63.35 | 101.62
0.06 | 36.173 | 70.67 | 110.38
0.07 | 40.555 | 78.3 | 119.47
0.08 | 45.005 | 86.01 | 128.69
0.09 | 49.537 | 94.28 | 138.3
0.1 | 54.165 | 102.7 | 147.9
0.11 | 58.65 | 111.4 | 157.75
0.12 | 63.39 | 120.5 | 167.85
0.13 | 68.02 | 129.39 | 177.83
0.14 | 72.49 | 138.67 | 188.25
0.15 | 76.8 | 148.13 | 198.67
0.16 | 80.93 | 157.71 | 209.18
0.17 | 84.97 | 167.49 | 219.79
0.18 | 88.89 | 177.2 | 230.28
0.19 | 92.72 | 187.17 | 241.04
0.2 | 96.29 | 197.15 | 251.83
0.21 | 99.64 | 207.31 | 262.93
0.22 | 102.62 | 217.31 | 273.73
0.23 | 105.67 | 227.53 | 284.55
0.24 | 108.41 | 237.75 | 295.41
0.25 | 111.28 | 248.02 | 306.52
0.26 | 113.8 | 258.25 | 317.33
0.27 | 116.07 | 268.32 | 328.14
0.28 | 118.19 | 278.7 | 339.2
0.29 | 120.25 | 288.9 | 350.03
0.3 | 122.18 | 299.08 | 361.02
0.31 | 124.1 | 309.25 | 371.93
0.32 | 126.01 | 319.24 | 382.62
0.33 | 127.45 | 329.34 | 393.42
0.34 | 128.73 | 339.27 | 404.08
0.35 | 130.2 | 349.18 | 414.73
0.36 | 131.6 | 358.89 | 425.15
0.37 | 133.02 | 368.73 | 435.81
0.38 | 133.84 | 378.27 | 446.17
0.39 | 134.85 | 387.68 | 456.44
0.4 | 136.09 | 397.13 | 466.57
0.41 | 137.19 | 406.14 | 476.57
0.42 | 138.03 | 415.37 | 486.79
0.43 | 138.63 | 424.22 | 496.63
0.44 | 139.51 | 432.95 | 506.35
0.45 | 140.44 | 441.56 | 516.01
0.46 | 141.27 | 449.87 | 525.41
0.47 | 141.66 | 458.02 | 534.85
0.48 | 142.23 | 465.91 | 543.99
0.49 | 143.01 | 473.64 | 553.02
0.5 | 143.6 | 481.12 | 561.85

## Tranconductance (mS-mm)
VGS (V) | VDS = 0.100 V | VDS = 0.500 V | VDS = 0.900 V
-0.75 | -0.00474 | -0.01414 | -0.043
-0.74 | -0.00434 | -0.014085 | -0.04175
-0.73 | -0.00393 | -0.014475 | -0.0405
-0.72 | -0.0037 | -0.01343 | -0.03895
-0.71 | -0.00368 | -0.01308 | -0.0382
-0.7 | -0.00324 | -0.014335 | -0.0386
-0.69 | -0.00313 | -0.01284 | -0.03915
-0.68 | -0.00317 | -0.01076 | -0.03375
-0.67 | -0.002915 | -0.011205 | -0.02835
-0.66 | -0.00306 | -0.012155 | -0.03305
-0.65 | -0.002845 | -0.010885 | -0.0304
-0.64 | -0.00228 | -0.008985 | -0.0336
-0.63 | -0.0021915 | -0.00945 | -0.03615
-0.62 | -0.0024775 | -0.01102 | -0.02815
-0.61 | -0.002474 | -0.00991 | -0.0296
-0.6 | -0.002424 | -0.007985 | -0.02825
-0.59 | -0.002036 | -0.00801 | -0.0257
-0.58 | -0.0016035 | -0.008005 | -0.0285
-0.57 | -0.0017335 | -0.00822 | -0.02825
-0.56 | -0.002057 | -0.00804 | -0.0217
-0.55 | -0.0018725 | -0.006975 | -0.0212
-0.54 | -0.001518 | -0.007105 | -0.0257
-0.53 | -0.0014955 | -0.00698 | -0.0241
-0.52 | -0.001484 | -0.00569 | -0.0187
-0.51 | -0.0012835 | -0.00584 | -0.01785
-0.5 | -0.0013015 | -0.00535 | -0.0199
-0.49 | -0.001061 | -0.004885 | -0.01805
-0.48 | -0.000759 | -0.004775 | -0.01485
-0.47 | -0.000844 | -0.003615 | -0.016
-0.46 | -0.000727 | -0.003485 | -0.01365
-0.45 | -0.0003075 | -0.002965 | -0.0058
-0.44 | 0.0001795 | -0.000945 | -0.00465
-0.43 | 0.0005785 | 0.000895 | 0.0011
-0.42 | 0.0011195 | 0.002385 | 0.0104
-0.41 | 0.0019935 | 0.005885 | 0.0199
-0.4 | 0.003247 | 0.009765 | 0.035
-0.39 | 0.004816 | 0.01522 | 0.05405
-0.38 | 0.0069565 | 0.023275 | 0.08155
-0.37 | 0.010211 | 0.03315 | 0.12225
-0.36 | 0.014329 | 0.04658 | 0.17795
-0.35 | 0.02005 | 0.06674 | 0.2532
-0.34 | 0.02772 | 0.09347 | 0.35495
-0.33 | 0.03837 | 0.13631 | 0.5012
-0.32 | 0.05341 | 0.18627 | 0.6976
-0.31 | 0.074025 | 0.25145 | 0.97225
-0.3 | 0.101945 | 0.351 | 1.3669
-0.29 | 0.1562 | 0.48195 | 1.86695
-0.28 | 0.21301 | 0.65445 | 2.5825
-0.27 | 0.27145 | 0.8998 | 3.5285
-0.26 | 0.37195 | 1.2395 | 4.827
-0.25 | 0.50845 | 1.71745 | 6.5985
-0.24 | 0.69815 | 2.3524 | 8.9025
-0.23 | 0.94655 | 3.1435 | 11.9695
-0.22 | 1.2866 | 4.198 | 16.1515
-0.21 | 1.83755 | 5.703 | 21.4075
-0.2 | 2.4661 | 7.6255 | 28.365
-0.19 | 3.2515 | 10.2445 | 38.075
-0.18 | 4.359 | 13.7765 | 49.325
-0.17 | 5.7965 | 18.2045 | 63.685
-0.16 | 7.763 | 23.945 | 80.54
-0.15 | 10.338 | 31.265 | 102.965
-0.14 | 13.822 | 40.72 | 131.71
-0.13 | 18.2825 | 52.76 | 158.905
-0.12 | 23.9 | 67.12 | 190.4
-0.11 | 31.2 | 85.185 | 229.2
-0.1 | 40.5 | 108.105 | 270.7
-0.09 | 51.71 | 133.12 | 314.4
-0.08 | 64.67 | 162.585 | 354.65
-0.07 | 81.445 | 197.4 | 398.1
-0.06 | 101.675 | 235.65 | 451.45
-0.05 | 121.795 | 277.05 | 496.75
-0.04 | 146.855 | 316.2 | 538.1
-0.03 | 176.55 | 361.65 | 580.75
-0.02 | 205.4 | 413.2 | 625.85
-0.01 | 236.9 | 461.75 | 672.1
0 | 269.45 | 502.95 | 710.95
0.01 | 297.6 | 544.6 | 739
0.02 | 330.7 | 596.65 | 779.5
0.03 | 360.55 | 636.85 | 811
0.04 | 384.2 | 669.75 | 834
0.05 | 409.35 | 710.9 | 866.5
0.06 | 429.2 | 747.5 | 892.5
0.07 | 441.6 | 767 | 915.5
0.08 | 449.1 | 799 | 941.5
0.09 | 458 | 834.5 | 960.5
0.1 | 455.65 | 856 | 972.5
0.11 | 461.25 | 890 | 997.5
0.12 | 468.5 | 899.5 | 1004
0.13 | 455 | 908.5 | 1020
0.14 | 439 | 937 | 1042
0.15 | 422 | 952 | 1046.5
0.16 | 408.5 | 968 | 1056
0.17 | 398 | 974.5 | 1055
0.18 | 387.5 | 984 | 1062.5
0.19 | 370 | 997.5 | 1077.5
0.2 | 346 | 1007 | 1094.5
0.21 | 316.5 | 1008 | 1095
0.22 | 301.5 | 1011 | 1081
0.23 | 289.5 | 1022 | 1084
0.24 | 280.5 | 1024.5 | 1098.5
0.25 | 269.5 | 1025 | 1096
0.26 | 239.5 | 1015 | 1081
0.27 | 219.5 | 1022.5 | 1093.5
0.28 | 209 | 1029 | 1094.5
0.29 | 199.5 | 1019 | 1091
0.3 | 192.5 | 1017.5 | 1095
0.31 | 191.5 | 1008 | 1080
0.32 | 167.5 | 1004.5 | 1074.5
0.33 | 136 | 1001.5 | 1073
0.34 | 137.5 | 992 | 1065.5
0.35 | 143.5 | 981 | 1053.5
0.36 | 141 | 977.5 | 1054
0.37 | 112 | 969 | 1051
0.38 | 91.5 | 947.5 | 1031.5
0.39 | 112.5 | 943 | 1020
0.4 | 117 | 923 | 1006.5
0.41 | 97 | 912 | 1011
0.42 | 72 | 904 | 1003
0.43 | 74 | 879 | 978
0.44 | 90.5 | 867 | 969
0.45 | 88 | 846 | 953
0.46 | 61 | 823 | 942
0.47 | 48 | 802 | 929
0.48 | 67.5 | 781 | 908.5
0.49 | 68.5 | 760.5 | 893
0.5 | 59 | 748 | 883