## IDS-VDS Characteristic (mA-mm)
VGS (V) | VDS = 0.100 V | VDS = 0.500 V | VDS = 0.900 V
-0.75 | 0.0009661 | 0.0047788 | 0.017454
-0.74 | 0.0009229 | 0.0045624 | 0.01682
-0.73 | 0.0008773 | 0.0044114 | 0.016267
-0.72 | 0.00083 | 0.0042164 | 0.015781
-0.71 | 0.0007899 | 0.0040699 | 0.015283
-0.7 | 0.0007496 | 0.0038862 | 0.014783
-0.69 | 0.0007155 | 0.0037264 | 0.014354
-0.68 | 0.0006755 | 0.0035808 | 0.01384
-0.67 | 0.0006463 | 0.0034343 | 0.013416
-0.66 | 0.0006147 | 0.0032952 | 0.012931
-0.65 | 0.0005957 | 0.0031726 | 0.012457
-0.64 | 0.0005579 | 0.0030419 | 0.012109
-0.63 | 0.0005285 | 0.0029282 | 0.011679
-0.62 | 0.0005016 | 0.0028208 | 0.011297
-0.61 | 0.00047565 | 0.0027123 | 0.010906
-0.6 | 0.00045396 | 0.0026033 | 0.01053
-0.59 | 0.00042669 | 0.0024851 | 0.010178
-0.58 | 0.00040848 | 0.0023795 | 0.009817
-0.57 | 0.00038551 | 0.0022762 | 0.009471
-0.56 | 0.00036676 | 0.0022081 | 0.009222
-0.55 | 0.00034943 | 0.0021085 | 0.008869
-0.54 | 0.00032972 | 0.0020268 | 0.008571
-0.53 | 0.00031456 | 0.0019362 | 0.008306
-0.52 | 0.00029704 | 0.0018656 | 0.008017
-0.51 | 0.00028307 | 0.0017763 | 0.00775
-0.5 | 0.00027068 | 0.0017246 | 0.007455
-0.49 | 0.00025895 | 0.0016525 | 0.007229
-0.48 | 0.00024677 | 0.0015894 | 0.007008
-0.47 | 0.00023715 | 0.0015355 | 0.00679
-0.46 | 0.00022831 | 0.0014882 | 0.006621
-0.45 | 0.00022227 | 0.0014469 | 0.006463
-0.44 | 0.00021899 | 0.0014147 | 0.006345
-0.43 | 0.0002214 | 0.0014011 | 0.00626
-0.42 | 0.00022659 | 0.001398 | 0.006249
-0.41 | 0.00024026 | 0.0014117 | 0.006313
-0.4 | 0.0002622 | 0.0014783 | 0.006513
-0.39 | 0.00029618 | 0.0015827 | 0.006792
-0.38 | 0.0003485 | 0.0017365 | 0.00736
-0.37 | 0.00042314 | 0.0019623 | 0.008163
-0.36 | 0.0005299 | 0.0023023 | 0.009411
-0.35 | 0.000717 | 0.0027909 | 0.011144
-0.34 | 0.0009367 | 0.0034883 | 0.013739
-0.33 | 0.0012439 | 0.0044595 | 0.017367
-0.32 | 0.0016676 | 0.005886 | 0.02244
-0.31 | 0.0022581 | 0.007762 | 0.029598
-0.3 | 0.0030678 | 0.010419 | 0.039834
-0.29 | 0.0042057 | 0.01403 | 0.053906
-0.28 | 0.005854 | 0.01909 | 0.07367
-0.27 | 0.008018 | 0.026109 | 0.10041
-0.26 | 0.010978 | 0.035694 | 0.13744
-0.25 | 0.015004 | 0.048667 | 0.18743
-0.24 | 0.020578 | 0.0678 | 0.25493
-0.23 | 0.028131 | 0.0921 | 0.34943
-0.22 | 0.038545 | 0.12526 | 0.47581
-0.21 | 0.052639 | 0.16935 | 0.6444
-0.2 | 0.07387 | 0.23091 | 0.8675
-0.19 | 0.10007 | 0.31162 | 1.1707
-0.18 | 0.13622 | 0.42275 | 1.5647
-0.17 | 0.184 | 0.56949 | 2.0845
-0.16 | 0.24856 | 0.7644 | 2.7606
-0.15 | 0.33369 | 1.0204 | 3.61
-0.14 | 0.44947 | 1.3517 | 4.7136
-0.13 | 0.6023 | 1.795 | 6.109
-0.12 | 0.8035 | 2.3572 | 7.748
-0.11 | 1.0685 | 3.0727 | 9.743
-0.1 | 1.4102 | 3.9933 | 12.112
-0.09 | 1.8617 | 5.1252 | 14.947
-0.08 | 2.4164 | 6.551 | 18.17
-0.07 | 3.1342 | 8.282 | 21.842
-0.06 | 4.0272 | 10.35 | 25.906
-0.05 | 5.1283 | 12.809 | 30.471
-0.04 | 6.431 | 15.714 | 35.554
-0.03 | 8.017 | 19.027 | 41.065
-0.02 | 9.911 | 22.782 | 46.904
-0.01 | 12.097 | 27.08 | 53.222
0 | 14.606 | 31.807 | 60.09
0.01 | 17.42 | 36.938 | 66.98
0.02 | 20.534 | 42.468 | 74.43
0.03 | 23.968 | 48.511 | 82.26
0.04 | 27.645 | 54.9 | 90.23
0.05 | 31.576 | 61.63 | 98.63
0.06 | 35.644 | 68.75 | 107.21
0.07 | 39.997 | 76.28 | 116.11
0.08 | 44.395 | 84.02 | 125.18
0.09 | 48.906 | 91.98 | 134.45
0.1 | 53.445 | 100.33 | 143.75
0.11 | 57.89 | 108.7 | 153.51
0.12 | 62.44 | 117.6 | 163.37
0.13 | 66.87 | 126.53 | 173.24
0.14 | 71.24 | 135.6 | 183.34
0.15 | 75.48 | 144.83 | 193.33
0.16 | 79.7 | 154.24 | 203.78
0.17 | 83.7 | 163.75 | 214.21
0.18 | 87.45 | 173.4 | 224.63
0.19 | 91.06 | 183.11 | 235.18
0.2 | 94.41 | 192.72 | 245.61
0.21 | 97.72 | 202.82 | 256.44
0.22 | 100.95 | 212.76 | 267.06
0.23 | 103.87 | 222.74 | 277.8
0.24 | 106.67 | 232.8 | 288.46
0.25 | 109.2 | 242.74 | 299.3
0.26 | 111.48 | 252.84 | 310.04
0.27 | 113.91 | 262.94 | 320.8
0.28 | 116.03 | 272.97 | 331.56
0.29 | 118.07 | 282.93 | 342.08
0.3 | 120.01 | 292.99 | 353
0.31 | 121.68 | 303.05 | 363.76
0.32 | 123.31 | 312.92 | 374.26
0.33 | 124.88 | 322.78 | 384.99
0.34 | 126.35 | 332.51 | 395.45
0.35 | 127.83 | 342.33 | 405.99
0.36 | 129.11 | 351.98 | 416.41
0.37 | 130.09 | 361.64 | 426.85
0.38 | 131.36 | 371.08 | 437.08
0.39 | 132.5 | 380.32 | 447.29
0.4 | 133.29 | 389.59 | 457.38
0.41 | 134.4 | 398.73 | 467.41
0.42 | 135.13 | 407.75 | 477.38
0.43 | 136.09 | 416.6 | 487.17
0.44 | 136.91 | 425.21 | 496.95
0.45 | 137.49 | 433.64 | 506.54
0.46 | 138.23 | 442.07 | 516.08
0.47 | 138.99 | 450.14 | 525.5
0.48 | 139.64 | 457.96 | 534.61
0.49 | 140.11 | 465.66 | 543.67
0.5 | 140.8 | 473.18 | 552.6

## Tranconductance (mS-mm)
VGS (V) | VDS = 0.100 V | VDS = 0.500 V | VDS = 0.900 V
-0.75 | -0.00432 | -0.02164 | -0.0634
-0.74 | -0.00444 | -0.01837 | -0.05935
-0.73 | -0.004645 | -0.0173 | -0.05195
-0.72 | -0.00437 | -0.017075 | -0.0492
-0.71 | -0.00402 | -0.01651 | -0.0499
-0.7 | -0.00372 | -0.017175 | -0.04645
-0.69 | -0.003705 | -0.01527 | -0.04715
-0.68 | -0.00346 | -0.014605 | -0.0469
-0.67 | -0.00304 | -0.01428 | -0.04545
-0.66 | -0.00253 | -0.013085 | -0.04795
-0.65 | -0.00284 | -0.012665 | -0.0411
-0.64 | -0.00336 | -0.01222 | -0.0389
-0.63 | -0.002815 | -0.011055 | -0.0406
-0.62 | -0.0026425 | -0.010795 | -0.03865
-0.61 | -0.002382 | -0.010875 | -0.03835
-0.6 | -0.002448 | -0.01136 | -0.0364
-0.59 | -0.002274 | -0.01119 | -0.03565
-0.58 | -0.002059 | -0.010445 | -0.03535
-0.57 | -0.002086 | -0.00857 | -0.02975
-0.56 | -0.001804 | -0.008385 | -0.0301
-0.55 | -0.001852 | -0.009065 | -0.03255
-0.54 | -0.0017435 | -0.008615 | -0.02815
-0.53 | -0.001634 | -0.00806 | -0.0277
-0.52 | -0.0015745 | -0.007995 | -0.0278
-0.51 | -0.001318 | -0.00705 | -0.0281
-0.5 | -0.001206 | -0.00619 | -0.02605
-0.49 | -0.0011955 | -0.00676 | -0.02235
-0.48 | -0.00109 | -0.00585 | -0.02195
-0.47 | -0.000923 | -0.00506 | -0.01935
-0.46 | -0.000744 | -0.00443 | -0.01635
-0.45 | -0.000466 | -0.003675 | -0.0138
-0.44 | -4.35e-05 | -0.00229 | -0.01015
-0.43 | 0.00038 | -0.000835 | -0.0048
-0.42 | 0.000943 | 0.00053 | 0.00265
-0.41 | 0.0017805 | 0.004015 | 0.0132
-0.4 | 0.002796 | 0.00855 | 0.02395
-0.39 | 0.004315 | 0.01291 | 0.04235
-0.38 | 0.006348 | 0.01898 | 0.06855
-0.37 | 0.00907 | 0.02829 | 0.10255
-0.36 | 0.014693 | 0.04143 | 0.14905
-0.35 | 0.02034 | 0.0593 | 0.2164
-0.34 | 0.026345 | 0.08343 | 0.31115
-0.33 | 0.036545 | 0.119885 | 0.43505
-0.32 | 0.05071 | 0.165125 | 0.61155
-0.31 | 0.07001 | 0.22665 | 0.8697
-0.3 | 0.09738 | 0.3134 | 1.2154
-0.29 | 0.13931 | 0.43355 | 1.6918
-0.28 | 0.190615 | 0.60395 | 2.3252
-0.27 | 0.2562 | 0.8302 | 3.1885
-0.26 | 0.3493 | 1.1279 | 4.351
-0.25 | 0.48 | 1.6053 | 5.8745
-0.24 | 0.65635 | 2.17165 | 8.1
-0.23 | 0.89835 | 2.873 | 11.044
-0.22 | 1.2254 | 3.8625 | 14.7485
-0.21 | 1.76625 | 5.2825 | 19.5845
-0.2 | 2.37155 | 7.1135 | 26.315
-0.19 | 3.1175 | 9.592 | 34.86
-0.18 | 4.1965 | 12.8935 | 45.69
-0.17 | 5.617 | 17.0825 | 59.795
-0.16 | 7.4845 | 22.5455 | 76.275
-0.15 | 10.0455 | 29.365 | 97.65
-0.14 | 13.4305 | 38.73 | 124.95
-0.13 | 17.7015 | 50.275 | 151.72
-0.12 | 23.31 | 63.885 | 181.7
-0.11 | 30.335 | 81.805 | 218.2
-0.1 | 39.66 | 102.625 | 260.2
-0.09 | 50.31 | 127.885 | 302.9
-0.08 | 63.625 | 157.84 | 344.75
-0.07 | 80.54 | 189.95 | 386.8
-0.06 | 99.705 | 226.35 | 431.45
-0.05 | 120.19 | 268.2 | 482.4
-0.04 | 144.435 | 310.9 | 529.7
-0.03 | 174 | 353.4 | 567.5
-0.02 | 204 | 402.65 | 607.85
-0.01 | 234.75 | 451.25 | 659.3
0 | 266.15 | 492.9 | 687.9
0.01 | 296.4 | 533.05 | 717
0.02 | 327.4 | 578.65 | 764
0.03 | 355.55 | 621.6 | 790
0.04 | 380.4 | 655.95 | 818.5
0.05 | 399.95 | 692.5 | 849
0.06 | 421.05 | 732.5 | 874
0.07 | 437.55 | 763.5 | 898.5
0.08 | 445.45 | 785 | 917
0.09 | 452.5 | 815.5 | 928.5
0.1 | 449.2 | 836 | 953
0.11 | 449.75 | 863.5 | 981
0.12 | 449 | 891.5 | 986.5
0.13 | 440 | 900 | 998.5
0.14 | 430.5 | 915 | 1004.5
0.15 | 423 | 932 | 1022
0.16 | 411 | 946 | 1044
0.17 | 387.5 | 958 | 1042.5
0.18 | 368 | 968 | 1048.5
0.19 | 348 | 966 | 1049
0.2 | 333 | 985.5 | 1063
0.21 | 327 | 1002 | 1072.5
0.22 | 307.5 | 996 | 1068
0.23 | 286 | 1002 | 1070
0.24 | 266.5 | 1000 | 1075
0.25 | 240.5 | 1002 | 1079
0.26 | 235.5 | 1010 | 1075
0.27 | 227.5 | 1006.5 | 1076
0.28 | 208 | 999.5 | 1064
0.29 | 199 | 1001 | 1072
0.3 | 180.5 | 1006 | 1084
0.31 | 165 | 996.5 | 1063
0.32 | 160 | 986.5 | 1061.5
0.33 | 152 | 979.5 | 1059.5
0.34 | 147.5 | 977.5 | 1050
0.35 | 138 | 973.5 | 1048
0.36 | 113 | 965.5 | 1043
0.37 | 112.5 | 955 | 1033.5
0.38 | 120.5 | 934 | 1022
0.39 | 96.5 | 925.5 | 1015
0.4 | 95 | 920.5 | 1006
0.41 | 92 | 908 | 1000
0.42 | 84.5 | 893.5 | 988
0.43 | 89 | 873 | 978.5
0.44 | 70 | 852 | 968.5
0.45 | 66 | 843 | 956.5
0.46 | 75 | 825 | 948
0.47 | 70.5 | 794.5 | 926.5
0.48 | 56 | 776 | 908.5
0.49 | 58 | 761 | 899.5
0.5 | 69 | 752 | 893